## Values
Fieldname | Fieldvalue | Fieldunit
DateTime | 5/14/2026 4:27:00 AM
Coating_BS_LimitMinAbs | 70 | g/m²
Coating_BS_Nominal | 70 | g/m²
CoilID | 810770

## LengthProfiles
Length [m] | LP_Coating_BS_Avg [g/m²]
0 | 67.641632
22.988166 | 67.649658
45.976332 | 67.819328
68.9645 | 68.475624
91.952664 | 67.401703
114.940828 | 68.652634
137.929 | 68.176743
160.917156 | 66.895416
183.905328 | 67.063614
206.8935 | 67.309105
229.881656 | 67.130424
252.869828 | 67.202423
275.858 | 67.027191
298.846156 | 68.47139
321.834313 | 70.04982
344.8225 | 70.999359
367.810656 | 71.504951
390.798813 | 64.250359
413.787 | 66.249596
436.775156 | 68.912781
459.763313 | 71.130615
482.7515 | 69.603027
505.739656 | 69.989388
528.727813 | 69.75489
551.716 | 65.248413
574.704125 | 66.524132
597.692313 | 66.181786
620.6805 | 66.107895
643.668625 | 64.817375
666.656813 | 66.083046
689.645 | 66.040558
712.633125 | 66.133148
735.621313 | 66.254547
758.6095 | 65.870094
781.597625 | 66.532982
804.585813 | 66.204384
827.574 | 67.015808
850.562125 | 66.577156
873.550313 | 66.343315
896.5385 | 66.435257
919.526625 | 66.540123
942.514813 | 66.43045
965.503 | 65.804779
988.491125 | 66.28273
1011.479313 | 66.998695
1034.4675 | 66.119026
1057.455625 | 66.240089
1080.44375 | 66.743668
1103.432 | 66.30452
1126.420125 | 65.948128
1149.40825 | 64.857948
1172.3965 | 64.142197
1195.384625 | 66.917656
1218.37275 | 66.594803
1241.361 | 66.335899
1264.349125 | 66.432678
1287.33725 | 66.959785
1310.3255 | 68.519005
1333.313625 | 66.445038
1356.30175 | 66.195847
1379.29 | 66.580925
1402.278125 | 66.778755
1425.26625 | 66.64814
1448.2545 | 66.952522
1471.242625 | 66.705322
1494.23075 | 66.599548
1517.219 | 66.628716
1540.207125 | 66.417465
1563.19525 | 65.869514
1586.1835 | 66.24514
1609.171625 | 65.248238
1632.15975 | 65.172585
1655.148 | 64.894218
1678.136125 | 63.789253
1701.12425 | 66.695152
1724.1125 | 67.413422
1747.100625 | 67.66024
1770.08875 | 67.320213
1793.077 | 68.432014
1816.065125 | 68.479362
1839.05325 | 67.996567
1862.0415 | 68.139923
1885.029625 | 68.218361
1908.01775 | 67.69976
1931.006 | 68.668983
1953.994125 | 68.44162
1976.98225 | 68.868774
1999.9705 | 68.655884
2022.958625 | 68.01445
2045.94675 | 68.682259
2068.935 | 68.714439
2091.923125 | 69.200005
2114.91125 | 69.440208
2137.8995 | 68.504448
2160.8875 | 69.500961
2183.87575 | 69.311264
2206.864 | 69.651138
2229.852 | 72.690765
2252.84025 | 71.720848
2275.8285 | 71.650536
2298.8165 | 72.296875
2321.80475 | 72.305984
2344.793 | 72.727867
2367.781 | 72.811104
2390.76925 | 73.61821
2413.7575 | 72.942528
2436.7455 | 72.313591
2459.73375 | 72.49826
2482.722 | 68.777504
2505.71 | 68.622765
2528.69825 | 68.613625
2551.6865 | 67.873451
2574.6745 | 67.267456
2597.66275 | 67.222275
2620.651 | 67.93795
2643.639 | 68.433441
2666.62725 | 68.379684
2689.6155 | 68.825577
2712.6035 | 68.485779
2735.59175 | 68.588799
2758.58 | 68.687332
2781.568 | 68.550362
2804.55625 | 68.370369
2827.5445 | 63.287739
2850.5325 | 63.173168
2873.52075 | 63.36076
2896.509 | 61.734451
2919.497 | 65.061157
2942.48525 | 67.358215
2965.4735 | 67.398483
2988.4615 | 67.334846
3011.44975 | 67.533089
3034.438 | 67.683632
3057.426 | 67.829597
3080.41425 | 64.191856
3103.4025 | 63.651756
3126.3905 | 62.833809
3149.37875 | 62.728874
3172.367 | 60.785591
3195.355 | 58.970863
3218.34325 | 61.214462
3241.3315 | 62.034454
3264.3195 | 59.893505
3287.30775 | 59.874355
3310.296 | 59.328751
3333.284 | 54.708847
3356.27225 | 53.901909
3379.2605 | 54.040802
3402.2485 | 53.891338
3425.23675 | 58.915245
3448.225 | 59.10302
3471.213 | 60.282288
3494.20125 | 60.600983
3517.1895 | 60.726372
3540.1775 | 60.861099
3563.16575 | 60.574066
3586.154 | 60.30304
3609.142 | 60.412163
3632.13025 | 58.503223
3655.1185 | 57.72065
3678.1065 | 62.097065
3701.09475 | 65.977333
3724.083 | 67.334549
3747.071 | 63.608746
3770.05925 | 65.468704
3793.0475 | 65.008553
3816.0355 | 65.369675
3839.02375 | 66.145836
3862.012 | 66.07193
3885 | 65.936707