## Values
Fieldname | Fieldvalue | Fieldunit
DateTime | 5/14/2026 5:27:22 AM
Coating_BS_LimitMinAbs | 70 | g/m²
Coating_BS_Nominal | 70 | g/m²
CoilID | 810430

## LengthProfiles
Length [m] | LP_Coating_BS_Avg [g/m²]
0 | 54.875275
22.795322 | 64.984932
45.590645 | 64.673485
68.385969 | 63.70787
91.181289 | 63.858791
113.976609 | 64.121437
136.771938 | 63.771103
159.56725 | 64.575569
182.362578 | 64.202736
205.157906 | 64.099174
227.953219 | 63.915646
250.748547 | 63.737473
273.543875 | 63.65015
296.339188 | 63.091953
319.1345 | 63.240868
341.929844 | 63.352638
364.725156 | 63.125732
387.520469 | 63.981106
410.315813 | 63.981106
433.111125 | 66.02887
455.906438 | 67.314766
478.701781 | 68.34507
501.497094 | 70.797478
524.292438 | 70.577438
547.08775 | 66.251236
569.883063 | 68.538788
592.678375 | 70.307167
615.473688 | 64.812546
638.269 | 64.705811
661.064375 | 64.168076
683.859688 | 65.446556
706.655 | 68.430199
729.450313 | 68.503235
752.245625 | 67.237251
775.040938 | 66.913956
797.83625 | 69.470169
820.631625 | 68.297813
843.426938 | 68.332298
866.22225 | 68.565758
889.017563 | 68.315071
911.812875 | 67.77832
934.608188 | 68.489067
957.403563 | 68.123016
980.198875 | 68.62027
1002.994188 | 67.430443
1025.7895 | 66.137604
1048.584875 | 65.967728
1071.380125 | 66.61528
1094.1755 | 66.604439
1116.97075 | 65.864952
1139.766125 | 66.198265
1162.561375 | 65.451378
1185.35675 | 65.67086
1208.152125 | 66.407486
1230.947375 | 66.561066
1253.74275 | 66.316902
1276.538 | 66.38858
1299.333375 | 66.378578
1322.12875 | 66.741768
1344.924 | 66.547531
1367.719375 | 66.35273
1390.514625 | 66.750267
1413.31 | 66.257683
1436.10525 | 66.052994
1458.900625 | 65.928459
1481.696 | 65.797928
1504.49125 | 65.661682
1527.286625 | 65.821312
1550.081875 | 65.71962
1572.87725 | 70.007568
1595.6725 | 70.233757
1618.467875 | 68.831169
1641.26325 | 69.067863
1664.0585 | 68.358681
1686.853875 | 67.718033
1709.649125 | 65.6968
1732.4445 | 66.166069
1755.239875 | 64.921921
1778.035125 | 64.946632
1800.8305 | 65.596359
1823.62575 | 66.45369
1846.421125 | 65.790916
1869.216375 | 65.933937
1892.01175 | 65.564224
1914.807125 | 65.416924
1937.602375 | 65.749489
1960.39775 | 65.369072
1983.193 | 65.196732
2005.988375 | 65.542549
2028.783625 | 65.384445
2051.579 | 66.257492
2074.374375 | 66.346924
2097.16975 | 66.127602
2119.965 | 66.024307
2142.76025 | 65.750793
2165.5555 | 65.918182
2188.351 | 65.820137
2211.14625 | 65.914047
2233.9415 | 64.850319
2256.737 | 66.232849
2279.53225 | 67.315712
2302.3275 | 66.055435
2325.12275 | 66.030594
2347.91825 | 66.415611
2370.7135 | 66.251678
2393.50875 | 64.875366
2416.30425 | 65.408005
2439.0995 | 66.270042
2461.89475 | 66.50676
2484.69025 | 66.661575
2507.4855 | 67.3908
2530.28075 | 66.590401
2553.076 | 66.444199
2575.8715 | 68.873367
2598.66675 | 68.644608
2621.462 | 68.237808
2644.2575 | 68.979164
2667.05275 | 68.254242
2689.848 | 66.079124
2712.64325 | 64.458229
2735.43875 | 63.567711
2758.234 | 61.160881
2781.02925 | 60.122364
2803.82475 | 62.524303
2826.62 | 64.203476
2849.41525 | 64.49012
2872.2105 | 64.209572
2895.006 | 63.92593
2917.80125 | 61.997147
2940.5965 | 58.167568
2963.392 | 57.820335
2986.18725 | 59.958141
3008.9825 | 60.007034
3031.77775 | 59.579937
3054.57325 | 59.668892
3077.3685 | 64.72757
3100.16375 | 65.201035
3122.95925 | 65.323364
3145.7545 | 65.440079
3168.54975 | 65.354843
3191.345 | 64.83847
3214.1405 | 63.802048
3236.93575 | 60.627819
3259.731 | 58.751991
3282.5265 | 59.399845
3305.32175 | 60.798126
3328.117 | 60.890839
3350.91225 | 60.468803
3373.70775 | 60.148499
3396.503 | 56.137852
3419.29825 | 57.313499
3442.09375 | 60.985382
3464.889 | 58.98719
3487.68425 | 57.951347
3510.47975 | 58.079033
3533.275 | 57.829861
3556.07025 | 57.441566
3578.8655 | 57.183102
3601.661 | 57.282478
3624.45625 | 57.355461
3647.2515 | 57.060616
3670.047 | 59.940094
3692.84225 | 63.704105
3715.6375 | 65.866348
3738.43275 | 61.916946
3761.22825 | 62.737915
3784.0235 | 62.933193
3806.81875 | 63.654812
3829.61425 | 63.699898
3852.4095 | 63.504498
3875.20475 | 63.562996
3898 | 63.224796