## Values
Fieldname | Fieldvalue | Fieldunit
DateTime | 5/14/2026 6:27:41 AM
Coating_BS_LimitMinAbs | 70 | g/m²
Coating_BS_Nominal | 70 | g/m²
CoilID | 810030

## LengthProfiles
Length [m] | LP_Coating_BS_Avg [g/m²]
0 | 63.38657
22.888889 | 63.356926
45.777777 | 62.867802
68.666664 | 62.627045
91.555555 | 62.535568
114.444445 | 62.094727
137.333328 | 61.814228
160.222219 | 62.375828
183.111109 | 62.368351
206 | 62.119793
228.888891 | 61.845188
251.777781 | 61.562073
274.666656 | 61.608677
297.555563 | 61.657326
320.444438 | 61.846352
343.333344 | 63.381611
366.222219 | 66.152222
389.111094 | 67.346352
412 | 68.561913
434.888875 | 62.509689
457.777781 | 61.467293
480.666656 | 62.082222
503.555563 | 66.490211
526.444438 | 67.288872
549.333313 | 66.972649
572.222188 | 65.305557
595.111125 | 66.328224
618 | 67.726044
640.888875 | 67.684242
663.77775 | 68.617912
686.666688 | 68.774559
709.555563 | 67.954834
732.444438 | 67.578308
755.333313 | 64.797134
778.222188 | 65.411385
801.111125 | 66.130974
824 | 66.618103
846.888875 | 68.068855
869.77775 | 69.649406
892.666688 | 69.288483
915.555563 | 69.86409
938.444438 | 69.643913
961.333313 | 69.828918
984.222188 | 69.662651
1007.111125 | 67.837845
1030 | 70.351196
1052.888875 | 70.225883
1075.77775 | 70.202782
1098.666625 | 70.364021
1121.5555 | 69.222504
1144.444375 | 69.100433
1167.333375 | 68.20829
1190.22225 | 69.809837
1213.111125 | 70.119102
1236 | 71.137802
1258.888875 | 70.900536
1281.77775 | 71.041527
1304.666625 | 70.853683
1327.5555 | 71.335068
1350.444375 | 71.629639
1373.333375 | 71.199898
1396.22225 | 70.064796
1419.111125 | 69.47522
1442 | 69.80304
1464.888875 | 69.94136
1487.77775 | 69.966835
1510.666625 | 70.758545
1533.5555 | 70.214455
1556.444375 | 70.821693
1579.333375 | 71.75032
1602.22225 | 71.072273
1625.111125 | 71.224937
1648 | 71.261246
1670.888875 | 69.938049
1693.77775 | 70.003754
1716.666625 | 68.527214
1739.5555 | 71.535461
1762.444375 | 70.401482
1785.333375 | 70.328003
1808.22225 | 70.509132
1831.111125 | 69.944611
1854 | 70.269798
1876.888875 | 70.949547
1899.77775 | 70.895523
1922.666625 | 71.266563
1945.5555 | 71.064949
1968.444375 | 71.256683
1991.333375 | 70.894684
2014.22225 | 70.907768
2037.111125 | 69.605316
2060 | 69.054314
2082.888875 | 69.337173
2105.77775 | 69.496185
2128.66675 | 69.142654
2151.5555 | 69.017921
2174.4445 | 69.388573
2197.33325 | 69.223457
2220.22225 | 69.475075
2243.111 | 69.18718
2266 | 69.422211
2288.88875 | 68.88105
2311.77775 | 69.457161
2334.66675 | 70.120094
2357.5555 | 69.606995
2380.4445 | 70.19912
2403.33325 | 70.817139
2426.22225 | 69.729187
2449.111 | 70.312073
2472 | 69.821068
2494.88875 | 67.631073
2517.77775 | 68.541641
2540.66675 | 67.992081
2563.5555 | 68.400375
2586.4445 | 69.51355
2609.33325 | 68.856216
2632.22225 | 70.005096
2655.111 | 69.722702
2678 | 68.971992
2700.88875 | 69.432556
2723.77775 | 69.562164
2746.66675 | 68.713287
2769.5555 | 69.297005
2792.4445 | 69.427971
2815.33325 | 69.322281
2838.22225 | 69.209389
2861.111 | 68.674355
2884 | 69.354164
2906.88875 | 69.099014
2929.77775 | 69.127869
2952.66675 | 65.597878
2975.5555 | 57.339859
2998.4445 | 58.578796
3021.33325 | 57.365112
3044.22225 | 56.312576
3067.111 | 56.471889
3090 | 56.981209
3112.88875 | 53.253311
3135.77775 | 53.57056
3158.66675 | 58.695999
3181.5555 | 61.85762
3204.4445 | 60.122871
3227.33325 | 61.346672
3250.22225 | 61.019794
3273.111 | 59.645664
3296 | 59.679626
3318.88875 | 59.653996
3341.77775 | 59.636463
3364.66675 | 58.817436
3387.5555 | 58.875217
3410.4445 | 58.165031
3433.33325 | 54.727428
3456.22225 | 54.864647
3479.111 | 54.263943
3502 | 53.839203
3524.88875 | 57.739597
3547.77775 | 57.405159
3570.66675 | 57.074337
3593.5555 | 57.047684
3616.4445 | 57.690708
3639.33325 | 57.225368
3662.22225 | 57.228046
3685.111 | 60.480938
3708 | 61.700275
3730.88875 | 61.553764
3753.77775 | 61.04166
3776.66675 | 63.464172
3799.5555 | 64.866516
3822.4445 | 64.922066
3845.33325 | 67.349808
3868.22225 | 69.237984
3891.111 | 68.982513
3914 | 69.96347