## Values
Fieldname | Fieldvalue | Fieldunit
DateTime | 5/14/2026 7:27:24 AM
Coating_BS_LimitMinAbs | 70 | g/m²
Coating_BS_Nominal | 70 | g/m²
CoilID | 810100

## LengthProfiles
Length [m] | LP_Coating_BS_Avg [g/m²]
0 | 65.125679
23.289941 | 71.39193
46.579883 | 72.04911
69.869828 | 71.545776
93.159766 | 71.411232
116.449703 | 70.32531
139.739656 | 71.059555
163.029594 | 70.698265
186.319531 | 70.315247
209.609469 | 70.033104
232.899406 | 69.01461
256.189359 | 68.685471
279.479313 | 67.949654
302.76925 | 67.228455
326.059188 | 66.443047
349.349125 | 67.381035
372.639063 | 70.385834
395.929 | 69.598686
419.218938 | 70.95903
442.508875 | 72.226425
465.798813 | 72.466637
489.088781 | 76.509064
512.378719 | 77.943527
535.668625 | 62.866192
558.958625 | 66.924339
582.248563 | 67.323616
605.5385 | 68.166328
628.828438 | 68.223701
652.118375 | 67.99424
675.408313 | 67.184883
698.69825 | 67.068367
721.988188 | 67.078957
745.278125 | 66.361374
768.568063 | 67.93689
791.858 | 67.347916
815.147938 | 67.690552
838.437875 | 67.443344
861.727813 | 67.402763
885.01775 | 67.171883
908.307688 | 66.548737
931.597625 | 66.496666
954.887625 | 65.837311
978.177563 | 65.578186
1001.4675 | 66.83577
1024.757438 | 66.526688
1048.047375 | 65.473145
1071.33725 | 66.488388
1094.62725 | 65.338486
1117.91725 | 65.049736
1141.207125 | 67.178383
1164.497125 | 66.930809
1187.787 | 66.156929
1211.077 | 65.490837
1234.366875 | 65.404472
1257.656875 | 65.575516
1280.94675 | 65.428711
1304.23675 | 65.866035
1327.526625 | 65.844994
1350.816625 | 66.021309
1374.1065 | 65.962563
1397.3965 | 64.624817
1420.686375 | 65.907486
1443.976375 | 66.515625
1467.26625 | 66.92038
1490.55625 | 68.080688
1513.84625 | 66.803627
1537.136125 | 67.602936
1560.426125 | 67.388222
1583.716 | 67.335258
1607.006 | 69.184547
1630.295875 | 69.537575
1653.585875 | 69.769333
1676.87575 | 67.324638
1700.16575 | 66.188919
1723.455625 | 67.008759
1746.745625 | 66.540504
1770.0355 | 67.332535
1793.3255 | 66.808975
1816.615375 | 66.913353
1839.905375 | 66.820976
1863.19525 | 65.924751
1886.48525 | 66.029114
1909.77525 | 65.458893
1933.065125 | 64.944656
1956.355125 | 65.19371
1979.645 | 64.532166
2002.935 | 64.380745
2026.224875 | 64.445694
2049.514875 | 64.31913
2072.80475 | 65.269836
2096.09475 | 65.104805
2119.38475 | 66.469841
2142.6745 | 66.619301
2165.9645 | 66.674286
2189.2545 | 66.863838
2212.5445 | 67.10479
2235.8345 | 66.751144
2259.12425 | 67.020058
2282.41425 | 66.852196
2305.70425 | 66.791565
2328.99425 | 66.756989
2352.284 | 64.419411
2375.574 | 64.696503
2398.864 | 64.769127
2422.154 | 64.584076
2445.44375 | 64.668945
2468.73375 | 65.794815
2492.02375 | 65.454971
2515.31375 | 64.836563
2538.6035 | 67.175308
2561.8935 | 67.020813
2585.1835 | 66.584152
2608.4735 | 66.606606
2631.7635 | 66.674805
2655.05325 | 66.814163
2678.34325 | 66.291763
2701.63325 | 66.306961
2724.92325 | 66.573639
2748.213 | 66.857628
2771.503 | 67.017677
2794.793 | 66.965919
2818.083 | 66.194435
2841.37275 | 66.466347
2864.66275 | 67.6063
2887.95275 | 67.27475
2911.24275 | 66.538055
2934.5325 | 65.837784
2957.8225 | 66.374298
2981.1125 | 67.388077
3004.4025 | 64.905243
3027.6925 | 65.060753
3050.98225 | 64.638496
3074.27225 | 61.40263
3097.56225 | 61.364651
3120.85225 | 61.516953
3144.142 | 61.917332
3167.432 | 59.293251
3190.722 | 58.991611
3214.012 | 55.412949
3237.30175 | 54.896206
3260.59175 | 54.967888
3283.88175 | 53.688862
3307.17175 | 52.640133
3330.4615 | 66.509392
3353.7515 | 64.29834
3377.0415 | 61.824299
3400.3315 | 61.329002
3423.6215 | 60.960033
3446.91125 | 60.711845
3470.20125 | 58.643787
3493.49125 | 55.759491
3516.78125 | 55.742462
3540.071 | 55.510731
3563.361 | 55.221809
3586.651 | 55.135727
3609.941 | 55.355953
3633.23075 | 55.822758
3656.52075 | 56.307667
3679.81075 | 55.506226
3703.10075 | 56.901909
3726.3905 | 63.768108
3749.6805 | 66.068848
3772.9705 | 66.413132
3796.2605 | 67.611237
3819.5505 | 67.879982
3842.84025 | 68.3339
3866.13025 | 68.029625
3889.42025 | 68.796051
3912.71025 | 69.325195
3936 | 68.072464