## Values
Fieldname | Fieldvalue | Fieldunit
DateTime | 5/14/2026 8:26:19 AM
Coating_BS_LimitMinAbs | 70 | g/m²
Coating_BS_Nominal | 70 | g/m²
CoilID | 810180

## LengthProfiles
Length [m] | LP_Coating_BS_Avg [g/m²]
0 | 56.814503
24.38125 | 67.570274
48.7625 | 65.634369
73.14375 | 66.032501
97.525 | 65.862648
121.90625 | 65.695671
146.2875 | 78.120453
170.66875 | 64.853058
195.05 | 65.58194
219.43125 | 65.718109
243.8125 | 65.633118
268.19375 | 67.534569
292.575 | 64.908966
316.95625 | 65.59095
341.3375 | 66.282074
365.71875 | 83.578865
390.1 | 82.834122
414.48125 | 84.383354
438.8625 | 83.832214
463.24375 | 83.124176
487.625 | 83.130783
512.00625 | 90.598885
536.3875 | 93.64061
560.76875 | 95.556541
585.15 | 95.502434
609.53125 | 93.663811
633.9125 | 77.231903
658.29375 | 66.239944
682.675 | 66.48745
707.05625 | 67.624191
731.4375 | 67.270027
755.81875 | 68.082916
780.2 | 66.022896
804.58125 | 65.854782
828.9625 | 66.166618
853.34375 | 65.315575
877.725 | 66.614586
902.10625 | 65.860863
926.4875 | 65.114304
950.86875 | 65.691658
975.25 | 65.395355
999.63125 | 65.474609
1024.0125 | 64.675941
1048.39375 | 65.850388
1072.775 | 66.02227
1097.15625 | 66.291496
1121.5375 | 65.635818
1145.91875 | 65.57505
1170.3 | 64.806488
1194.68125 | 65.350288
1219.0625 | 65.059135
1243.44375 | 64.54921
1267.825 | 65.340431
1292.20625 | 64.805183
1316.5875 | 65.519058
1340.96875 | 65.294662
1365.35 | 64.423096
1389.73125 | 64.21228
1414.1125 | 64.487282
1438.49375 | 64.482651
1462.875 | 64.617523
1487.25625 | 64.183983
1511.6375 | 64.245102
1536.01875 | 63.96283
1560.4 | 64.77774
1584.78125 | 64.332031
1609.1625 | 64.202118
1633.54375 | 62.834332
1657.925 | 62.822666
1682.30625 | 62.767559
1706.6875 | 64.443748
1731.06875 | 62.559776
1755.45 | 63.137878
1779.83125 | 63.04274
1804.2125 | 64.403275
1828.59375 | 65.29071
1852.975 | 67.015068
1877.35625 | 66.858574
1901.7375 | 66.552238
1926.11875 | 66.788643
1950.5 | 67.153999
1974.88125 | 67.261971
1999.2625 | 65.652885
2023.64375 | 65.491028
2048.025 | 64.627808
2072.40625 | 64.969719
2096.7875 | 65.14579
2121.16875 | 65.083755
2145.55 | 65.283241
2169.93125 | 65.179688
2194.3125 | 65.067863
2218.69375 | 67.691582
2243.075 | 66.564178
2267.45625 | 66.941597
2291.8375 | 66.921791
2316.21875 | 66.973625
2340.6 | 66.8405
2364.98125 | 67.201492
2389.3625 | 65.206902
2413.74375 | 64.642357
2438.125 | 63.946754
2462.50625 | 64.024109
2486.8875 | 65.761841
2511.26875 | 66.221184
2535.65 | 66.605217
2560.03125 | 66.134972
2584.4125 | 66.527534
2608.79375 | 66.358498
2633.175 | 66.021126
2657.55625 | 66.274178
2681.9375 | 64.933807
2706.31875 | 63.745502
2730.7 | 63.508781
2755.08125 | 63.573647
2779.4625 | 64.096802
2803.84375 | 64.05957
2828.225 | 63.580158
2852.60625 | 63.246861
2876.9875 | 65.909393
2901.36875 | 64.029251
2925.75 | 62.802437
2950.13125 | 60.574959
2974.5125 | 61.80751
2998.89375 | 61.269291
3023.275 | 61.786083
3047.65625 | 62.161701
3072.0375 | 61.15913
3096.41875 | 56.515842
3120.8 | 52.153526
3145.18125 | 52.201912
3169.5625 | 53.205406
3193.94375 | 51.838276
3218.325 | 53.502369
3242.70625 | 53.066788
3267.0875 | 50.432304
3291.46875 | 51.626095
3315.85 | 49.255043
3340.23125 | 48.038467
3364.6125 | 47.271786
3388.99375 | 57.598755
3413.375 | 61.248905
3437.75625 | 56.084167
3462.1375 | 54.93811
3486.51875 | 55.659893
3510.9 | 55.218498
3535.28125 | 55.058739
3559.6625 | 55.174732
3584.04375 | 54.757141
3608.425 | 54.653114
3632.80625 | 55.219688
3657.1875 | 60.669178
3681.56875 | 65.986076
3705.95 | 63.332325
3730.33125 | 62.883728
3754.7125 | 62.725132
3779.09375 | 63.207924
3803.475 | 63.844048
3827.85625 | 63.438152
3852.2375 | 63.782803
3876.61875 | 63.022247
3901 | 63.133888