## Values
Fieldname | Fieldvalue | Fieldunit
DateTime | 5/14/2026 9:26:33 AM
Coating_BS_LimitMinAbs | 70 | g/m²
Coating_BS_Nominal | 70 | g/m²
CoilID | 809860

## LengthProfiles
Length [m] | LP_Coating_BS_Avg [g/m²]
0 | 63.742912
23.223529 | 63.637665
46.447059 | 62.795689
69.670586 | 63.244537
92.894117 | 63.130959
116.117648 | 62.961525
139.341172 | 63.106529
162.564703 | 62.421684
185.788234 | 62.649731
209.011766 | 62.288403
232.235297 | 62.025883
255.458828 | 62.840031
278.682344 | 62.708263
301.905875 | 63.042412
325.129406 | 63.988861
348.352938 | 75.956749
371.576469 | 78.715439
394.8 | 88.637688
418.023531 | 88.685059
441.247063 | 88.785316
464.470594 | 88.285469
487.694125 | 85.301132
510.917656 | 65.021469
534.141188 | 64.765892
557.364688 | 64.295456
580.58825 | 65.609718
603.81175 | 65.481804
627.035313 | 65.163391
650.258813 | 65.175758
673.482375 | 65.200066
696.705875 | 65.754395
719.929438 | 64.966583
743.152938 | 65.004364
766.376438 | 66.054176
789.6 | 65.993034
812.8235 | 63.803967
836.047063 | 63.803967
859.270563 | 64.209763
882.494125 | 64.168694
905.717625 | 64.624313
928.941188 | 64.539841
952.164688 | 65.331978
975.38825 | 65.65274
998.61175 | 65.527687
1021.835313 | 65.648941
1045.058813 | 66.064064
1068.282375 | 66.47728
1091.505875 | 65.952187
1114.729375 | 65.682472
1137.952875 | 64.792603
1161.1765 | 64.573738
1184.4 | 63.726807
1207.6235 | 63.261627
1230.847 | 64.460037
1254.070625 | 64.03183
1277.294125 | 63.77927
1300.517625 | 64.526321
1323.741125 | 64.681381
1346.96475 | 64.88633
1370.18825 | 62.99041
1393.41175 | 61.775208
1416.63525 | 62.570198
1439.858875 | 63.616249
1463.082375 | 64.39254
1486.305875 | 65.476006
1509.529375 | 64.962021
1532.752875 | 65.152885
1555.9765 | 64.853531
1579.2 | 64.714714
1602.4235 | 65.182976
1625.647 | 64.435188
1648.870625 | 63.210068
1672.094125 | 62.727226
1695.317625 | 63.765156
1718.541125 | 64.55201
1741.76475 | 64.555557
1764.98825 | 64.64785
1788.21175 | 64.695633
1811.43525 | 64.49321
1834.658875 | 63.01759
1857.882375 | 62.849995
1881.105875 | 64.465134
1904.329375 | 63.745903
1927.552875 | 62.755043
1950.7765 | 63.172356
1974 | 62.944294
1997.2235 | 62.944294
2020.447 | 63.807297
2043.670625 | 64.352524
2066.894125 | 63.290546
2090.117625 | 63.449463
2113.34125 | 63.356384
2136.56475 | 64.170921
2159.78825 | 64.484688
2183.01175 | 64.830132
2206.23525 | 64.944206
2229.45875 | 64.637802
2252.68225 | 65.130913
2275.90575 | 65.25573
2299.1295 | 65.228935
2322.353 | 65.910973
2345.5765 | 65.691109
2368.8 | 64.847488
2392.0235 | 64.523956
2415.247 | 64.869392
2438.4705 | 64.638947
2461.694 | 65.298256
2484.91775 | 64.992027
2508.14125 | 65.760223
2531.36475 | 64.834373
2554.58825 | 65.592987
2577.81175 | 65.460381
2601.03525 | 66.035439
2624.25875 | 66.02816
2647.48225 | 66.418159
2670.70575 | 65.866493
2693.9295 | 65.038422
2717.153 | 66.067223
2740.3765 | 65.555504
2763.6 | 65.355034
2786.8235 | 65.926598
2810.047 | 66.029892
2833.2705 | 65.406044
2856.494 | 65.639496
2879.71775 | 65.264885
2902.94125 | 65.640259
2926.16475 | 65.698135
2949.38825 | 65.146011
2972.61175 | 65.069664
2995.83525 | 65.373764
3019.05875 | 64.793488
3042.28225 | 57.731087
3065.50575 | 55.42347
3088.7295 | 53.277939
3111.953 | 52.741467
3135.1765 | 53.476696
3158.4 | 53.118309
3181.6235 | 58.018017
3204.847 | 63.553696
3228.0705 | 64.062241
3251.294 | 63.897827
3274.51775 | 63.554569
3297.74125 | 63.850365
3320.96475 | 63.747349
3344.18825 | 63.894028
3367.41175 | 63.318253
3390.63525 | 63.10405
3413.85875 | 58.366558
3437.08225 | 58.237179
3460.30575 | 58.679394
3483.5295 | 58.88604
3506.753 | 58.01862
3529.9765 | 56.993908
3553.2 | 57.627529
3576.4235 | 57.947678
3599.647 | 57.334175
3622.8705 | 57.634075
3646.094 | 56.94627
3669.31775 | 57.341866
3692.54125 | 56.673023
3715.76475 | 60.11105
3738.98825 | 67.250687
3762.21175 | 68.43634
3785.43525 | 68.76461
3808.65875 | 69.148399
3831.88225 | 69.161819
3855.10575 | 68.880051
3878.3295 | 69.035782
3901.553 | 70.011017
3924.7765 | 70.430504
3948 | 69.877991