## Values
Fieldname | Fieldvalue | Fieldunit
DateTime | 5/14/2026 10:26:14 AM
Coating_BS_LimitMinAbs | 70 | g/m²
Coating_BS_Nominal | 70 | g/m²
CoilID | 810390

## LengthProfiles
Length [m] | LP_Coating_BS_Avg [g/m²]
0 | 57.005653
23.153846 | 66.484962
46.307691 | 66.138268
69.461539 | 66.017143
92.615383 | 65.466553
115.769227 | 66.241455
138.923078 | 65.71711
162.076922 | 66.207695
185.230766 | 65.988655
208.384609 | 65.600174
231.538453 | 65.153687
254.692297 | 66.356598
277.846156 | 66.088463
301 | 66.060158
324.153844 | 69.220673
347.307688 | 72.694702
370.461531 | 60.90073
393.615375 | 65.273018
416.769219 | 65.302071
439.923063 | 65.651482
463.076906 | 63.919632
486.23075 | 65.015915
509.384594 | 64.980713
532.538438 | 64.407684
555.692313 | 64.362617
578.846125 | 63.035011
602 | 62.842571
625.153813 | 64.493179
648.307688 | 64.204536
671.4615 | 64.687202
694.615375 | 63.79435
717.769188 | 61.827614
740.923063 | 62.912834
764.076938 | 64.745384
787.23075 | 63.728539
810.384625 | 64.25042
833.538438 | 64.610481
856.692313 | 64.584709
879.846125 | 63.996883
903 | 64.409332
926.153813 | 64.000008
949.307688 | 64.928062
972.4615 | 64.720596
995.615375 | 65.040924
1018.769188 | 64.757584
1041.923063 | 64.276497
1065.076875 | 62.160095
1088.23075 | 61.75127
1111.384625 | 61.965878
1134.5385 | 61.171574
1157.69225 | 61.926323
1180.846125 | 61.567562
1204 | 62.327915
1227.153875 | 62.343037
1250.307625 | 61.982647
1273.4615 | 61.986443
1296.615375 | 61.653049
1319.76925 | 62.056004
1342.923 | 62.28019
1366.076875 | 61.924404
1389.23075 | 62.108711
1412.384625 | 62.652103
1435.538375 | 62.069904
1458.69225 | 62.923714
1481.846125 | 62.709526
1505 | 62.511364
1528.153875 | 62.04615
1551.307625 | 61.895443
1574.4615 | 62.159672
1597.615375 | 61.933617
1620.76925 | 61.172058
1643.923 | 60.887783
1667.076875 | 61.30859
1690.23075 | 60.535412
1713.384625 | 59.68
1736.538375 | 60.371693
1759.69225 | 61.184502
1782.846125 | 60.789894
1806 | 60.976887
1829.15375 | 60.509312
1852.307625 | 60.242214
1875.4615 | 60.283558
1898.615375 | 60.185947
1921.76925 | 58.704319
1944.923 | 58.529316
1968.076875 | 59.876221
1991.23075 | 60.474262
2014.384625 | 60.476021
2037.538375 | 60.101517
2060.69225 | 59.292694
2083.846125 | 59.561245
2107 | 59.276722
2130.15375 | 60.064507
2153.30775 | 59.894638
2176.4615 | 59.613544
2199.61525 | 58.653404
2222.76925 | 60.075146
2245.923 | 59.891418
2269.077 | 59.926231
2292.23075 | 60.052399
2315.3845 | 60.129288
2338.5385 | 59.87093
2361.69225 | 59.972466
2384.846 | 59.263885
2408 | 59.359863
2431.15375 | 57.997738
2454.30775 | 58.74662
2477.4615 | 58.868591
2500.61525 | 59.890209
2523.76925 | 60.18774
2546.923 | 59.950195
2570.07675 | 59.60947
2593.23075 | 59.326279
2616.3845 | 59.397156
2639.5385 | 59.255791
2662.69225 | 59.466591
2685.846 | 59.51965
2709 | 59.319008
2732.15375 | 59.968525
2755.30775 | 59.471363
2778.4615 | 59.236977
2801.61525 | 59.051857
2824.76925 | 57.867199
2847.923 | 59.551098
2871.07675 | 59.601044
2894.23075 | 59.516422
2917.3845 | 59.568535
2940.5385 | 58.83334
2963.69225 | 55.449127
2986.846 | 74.067368
3010 | 69.446663
3033.15375 | 68.905113
3056.30775 | 69.259995
3079.4615 | 67.917824
3102.61525 | 64.658218
3125.76925 | 63.904732
3148.923 | 63.515945
3172.07675 | 64.233253
3195.23075 | 63.91901
3218.3845 | 60.443592
3241.5385 | 60.29393
3264.69225 | 59.473835
3287.846 | 59.617783
3311 | 60.213955
3334.15375 | 60.416069
3357.30775 | 59.974571
3380.4615 | 60.105835
3403.61525 | 59.961704
3426.76925 | 59.492115
3449.923 | 56.235065
3473.07675 | 55.290096
3496.23075 | 55.610413
3519.3845 | 55.5924
3542.5385 | 55.044258
3565.69225 | 56.05809
3588.846 | 54.813206
3612 | 54.967255
3635.15375 | 54.17944
3658.3075 | 54.561069
3681.4615 | 54.55138
3704.61525 | 54.369167
3727.76925 | 54.048912
3750.923 | 60.393875
3774.07675 | 65.131111
3797.23075 | 64.646515
3820.3845 | 65.603745
3843.5385 | 66.050453
3866.69225 | 65.969032
3889.846 | 65.661583
3913 | 65.241203