## Values
Fieldname | Fieldvalue | Fieldunit
DateTime | 5/14/2026 11:27:15 AM
Coating_BS_LimitMinAbs | 70 | g/m²
Coating_BS_Nominal | 70 | g/m²
CoilID | 810600

## LengthProfiles
Length [m] | LP_Coating_BS_Avg [g/m²]
0 | 66.968163
22.942197 | 66.955353
45.884395 | 66.693199
68.826594 | 65.857582
91.768789 | 65.916954
114.710984 | 65.238358
137.653188 | 65.306778
160.595375 | 65.079453
183.537578 | 65.556778
206.479781 | 63.055202
229.421969 | 49.077698
252.364172 | 49.168896
275.306375 | 48.957592
298.248563 | 49.32
321.19075 | 49.100182
344.132969 | 49.854874
367.075156 | 50.597828
390.017344 | 62.449879
412.959563 | 61.972637
435.90175 | 63.292126
458.843938 | 63.673611
481.786156 | 63.331509
504.728344 | 63.988209
527.670563 | 64.362762
550.61275 | 64.995735
573.554938 | 66.247688
596.497125 | 66.25898
619.439313 | 64.43885
642.3815 | 64.684258
665.32375 | 64.301369
688.265938 | 64.138115
711.208125 | 63.888493
734.150313 | 64.7435
757.0925 | 64.450645
780.034688 | 64.782265
802.976875 | 62.793331
825.919125 | 62.525951
848.861313 | 63.935375
871.8035 | 63.784855
894.745688 | 63.784412
917.687875 | 63.777767
940.630063 | 64.521072
963.572313 | 65.005478
986.5145 | 65.280243
1009.456688 | 65.305328
1032.398875 | 65.98571
1055.341125 | 65.988091
1078.28325 | 64.945915
1101.2255 | 65.333015
1124.167625 | 65.078499
1147.109875 | 63.702293
1170.052 | 63.120998
1192.99425 | 63.060558
1215.9365 | 63.554665
1238.878625 | 63.456192
1261.820875 | 63.407776
1284.763 | 62.05901
1307.70525 | 62.15971
1330.6475 | 63.646343
1353.589625 | 63.298065
1376.531875 | 63.203041
1399.474 | 63.275604
1422.41625 | 62.968948
1445.358375 | 61.916817
1468.300625 | 62.563236
1491.242875 | 62.367748
1514.185 | 63.570347
1537.12725 | 63.092617
1560.069375 | 62.948414
1583.011625 | 63.269062
1605.95375 | 62.569294
1628.896 | 63.266731
1651.83825 | 62.979553
1674.780375 | 62.917038
1697.722625 | 62.804325
1720.66475 | 62.225044
1743.607 | 63.177765
1766.54925 | 63.001537
1789.491375 | 62.821892
1812.433625 | 61.494846
1835.37575 | 63.675858
1858.318 | 63.56134
1881.260125 | 63.207088
1904.202375 | 63.139992
1927.144625 | 62.725323
1950.08675 | 61.311123
1973.029 | 61.486431
1995.971125 | 62.316074
2018.913375 | 61.504517
2041.8555 | 61.902718
2064.79775 | 61.757576
2087.74 | 63.056232
2110.68225 | 62.814457
2133.62425 | 60.799732
2156.5665 | 60.980492
2179.50875 | 61.741863
2202.451 | 61.527576
2225.39325 | 63.420219
2248.33525 | 62.914745
2271.2775 | 63.361221
2294.21975 | 63.135818
2317.162 | 62.833485
2340.104 | 63.322529
2363.04625 | 63.664104
2385.9885 | 63.611179
2408.93075 | 61.698593
2431.873 | 60.925076
2454.815 | 62.665497
2477.75725 | 63.207729
2500.6995 | 63.211781
2523.64175 | 63.516689
2546.584 | 62.651649
2569.526 | 63.098606
2592.46825 | 62.718956
2615.4105 | 62.030968
2638.35275 | 62.090141
2661.295 | 62.149178
2684.237 | 61.999821
2707.17925 | 62.412121
2730.1215 | 61.624794
2753.06375 | 62.217411
2776.00575 | 62.175102
2798.948 | 61.729546
2821.89025 | 61.548603
2844.8325 | 61.538723
2867.77475 | 63.411694
2890.71675 | 62.449196
2913.659 | 62.781628
2936.60125 | 62.590179
2959.5435 | 61.597172
2982.48575 | 55.552265
3005.42775 | 55.492352
3028.37 | 53.269672
3051.31225 | 52.100159
3074.2545 | 51.656254
3097.19675 | 51.495399
3120.13875 | 48.537674
3143.081 | 48.295086
3166.02325 | 47.178631
3188.9655 | 59.458157
3211.9075 | 59.924473
3234.84975 | 59.281715
3257.792 | 55.506332
3280.73425 | 55.171829
3303.6765 | 54.973801
3326.6185 | 55.406284
3349.56075 | 55.272865
3372.503 | 55.195702
3395.44525 | 54.954193
3418.3875 | 53.583591
3441.3295 | 52.96685
3464.27175 | 53.229435
3487.214 | 52.656044
3510.15625 | 52.468685
3533.0985 | 54.123413
3556.0405 | 56.821629
3578.98275 | 57.148052
3601.925 | 58.393108
3624.86725 | 57.362293
3647.80925 | 56.901596
3670.7515 | 56.972301
3693.69375 | 57.177872
3716.636 | 57.044476
3739.57825 | 67.048454
3762.52025 | 64.450905
3785.4625 | 57.346489
3808.40475 | 57.608761
3831.347 | 58.263344
3854.28925 | 58.231609
3877.23125 | 58.505901
3900.1735 | 58.474449
3923.11575 | 57.762291
3946.058 | 58.253559
3969.00025 | 56.644962