## Values
Fieldname | Fieldvalue | Fieldunit
DateTime | 5/14/2026 1:45:05 PM
Coating_BS_LimitMinAbs | 70 | g/m²
Coating_BS_Nominal | 70 | g/m²
CoilID | 810440

## LengthProfiles
Length [m] | LP_Coating_BS_Avg [g/m²]
0 | 60.910439
21.059141 | 60.917343
42.118281 | 61.094673
63.177422 | 62.052162
84.236563 | 60.953888
105.295703 | 61.440403
126.354844 | 61.20924
147.413984 | 61.486111
168.473125 | 61.363079
189.532266 | 61.567516
210.591406 | 61.530827
231.650547 | 61.413315
252.709688 | 60.993717
273.768813 | 60.798279
294.827969 | 60.422482
315.887125 | 60.859436
336.94625 | 65.555603
358.005375 | 64.530716
379.064531 | 64.911232
400.123688 | 64.93692
421.182813 | 65.029266
442.241938 | 64.603638
463.301094 | 64.990959
484.36025 | 65.165459
505.419375 | 65.026634
526.4785 | 65.272873
547.537625 | 65.212097
568.596813 | 65.365723
589.655938 | 64.990089
610.715063 | 65.669876
631.77425 | 65.971489
652.833375 | 65.355324
673.8925 | 65.618645
694.951625 | 65.669441
716.01075 | 65.297173
737.069938 | 65.050285
758.129063 | 65.375069
779.188188 | 65.61367
800.247375 | 65.656021
821.3065 | 65.191933
842.365625 | 65.404686
863.42475 | 65.417427
884.483875 | 65.198601
905.543063 | 65.448212
926.602188 | 72.910301
947.661313 | 72.667198
968.7205 | 72.61232
989.779625 | 72.541183
1010.83875 | 72.615257
1031.897875 | 72.243233
1052.957 | 72.822266
1074.016125 | 72.649178
1095.07525 | 66.233658
1116.1345 | 66.12175
1137.193625 | 65.894966
1158.25275 | 65.860214
1179.311875 | 64.82872
1200.371 | 63.205929
1221.430125 | 63.04739
1242.48925 | 63.303253
1263.5485 | 63.175838
1284.607625 | 63.35017
1305.66675 | 63.277084
1326.725875 | 63.466473
1347.785 | 67.210327
1368.844125 | 67.948875
1389.90325 | 67.800781
1410.962375 | 66.601158
1432.0215 | 50.968987
1453.08075 | 50.302219
1474.139875 | 50.580143
1495.199 | 51.757126
1516.258125 | 53.281387
1537.31725 | 52.474735
1558.376375 | 52.462193
1579.4355 | 52.991791
1600.49475 | 53.1427
1621.553875 | 54.789585
1642.613 | 55.663269
1663.672125 | 55.76482
1684.73125 | 55.591553
1705.790375 | 55.950352
1726.8495 | 58.058929
1747.908625 | 59.972694
1768.96775 | 60.375458
1790.027 | 60.363125
1811.086125 | 60.785469
1832.14525 | 60.718285
1853.204375 | 60.829296
1874.2635 | 60.880936
1895.322625 | 60.788006
1916.38175 | 61.199768
1937.441 | 60.923046
1958.500125 | 61.052586
1979.55925 | 60.550327
2000.618375 | 60.535622
2021.6775 | 60.593895
2042.736625 | 60.25853
2063.79575 | 60.187672
2084.854875 | 59.107079
2105.914 | 58.754349
2126.97325 | 59.550014
2148.03225 | 60.909706
2169.0915 | 60.4645
2190.1505 | 62.350487
2211.20975 | 62.501068
2232.269 | 61.897182
2253.328 | 63.261372
2274.38725 | 62.113655
2295.44625 | 62.48032
2316.5055 | 62.686974
2337.5645 | 63.020264
2358.62375 | 62.545612
2379.683 | 62.347664
2400.742 | 62.33622
2421.80125 | 62.939171
2442.86025 | 61.528057
2463.9195 | 62.085442
2484.9785 | 62.925232
2506.03775 | 62.683327
2527.097 | 62.105656
2548.156 | 62.823635
2569.21525 | 62.812294
2590.27425 | 63.246998
2611.3335 | 63.228558
2632.3925 | 63.111301
2653.45175 | 63.69104
2674.51075 | 63.108078
2695.57 | 62.461124
2716.62925 | 62.533569
2737.68825 | 62.401882
2758.7475 | 62.4505
2779.8065 | 62.150776
2800.86575 | 62.706825
2821.92475 | 61.785011
2842.984 | 62.190857
2864.043 | 62.779186
2885.10225 | 61.977814
2906.1615 | 61.590744
2927.2205 | 61.709389
2948.27975 | 61.734142
2969.33875 | 61.268894
2990.398 | 58.906822
3011.457 | 58.747303
3032.51625 | 58.576416
3053.5755 | 55.236774
3074.6345 | 53.766869
3095.69375 | 53.944267
3116.75275 | 53.962498
3137.812 | 53.561447
3158.871 | 54.001266
3179.93025 | 53.66946
3200.9895 | 51.68132
3222.0485 | 53.570847
3243.10775 | 53.979359
3264.16675 | 52.593346
3285.226 | 50.959415
3306.285 | 56.665565
3327.34425 | 56.692524
3348.40325 | 56.678707
3369.4625 | 56.653393
3390.52175 | 57.093502
3411.58075 | 57.141891
3432.64 | 57.343506
3453.699 | 57.147121
3474.75825 | 59.589611
3495.81725 | 59.354927
3516.8765 | 57.766361
3537.9355 | 57.207603
3558.99475 | 57.452229
3580.054 | 56.773003
3601.113 | 56.558113
3622.17225 | 56.421162
3643.23125 | 56.492599
3664.2905 | 56.503101
3685.3495 | 57.320518
3706.40875 | 69.65947
3727.468 | 69.638542
3748.527 | 69.639832
3769.58625 | 70.013428
3790.64525 | 70.098755
3811.7045 | 69.90593
3832.7635 | 70.709946
3853.82275 | 70.668564
3874.882 | 70.010857
3895.941 | 70.043839
3917.00025 | 69.489105