## Values
Fieldname | Fieldvalue | Fieldunit
DateTime | 5/14/2026 2:51:56 PM
Coating_BS_LimitMinAbs | 70 | g/m²
Coating_BS_Nominal | 70 | g/m²
CoilID | 810660

## LengthProfiles
Length [m] | LP_Coating_BS_Avg [g/m²]
0 | 69.961044
20.989418 | 69.975418
41.978836 | 70.091759
62.968254 | 68.753754
83.957672 | 69.555954
104.947094 | 69.183029
125.936508 | 69.458092
146.925922 | 66.39357
167.915344 | 63.833176
188.904766 | 63.47805
209.894188 | 63.351685
230.883594 | 63.181034
251.873016 | 63.079945
272.862438 | 63.569183
293.851844 | 63.508011
314.841281 | 63.350708
335.830688 | 63.359463
356.820094 | 64.305359
377.809531 | 67.706268
398.798938 | 70.664726
419.788375 | 71.208168
440.777781 | 71.133797
461.767188 | 70.729492
482.756625 | 70.602806
503.746031 | 70.879318
524.735438 | 70.96582
545.724875 | 70.79229
566.714313 | 70.693901
587.703688 | 70.580139
608.693125 | 70.758186
629.682563 | 71.21907
650.671938 | 71.994377
671.661375 | 72.105705
692.650813 | 71.987518
713.640188 | 71.936813
734.629625 | 72.139114
755.619063 | 71.614754
776.608438 | 71.429672
797.597875 | 71.306183
818.587313 | 72.48938
839.57675 | 72.562965
860.566125 | 72.385986
881.555563 | 72.099503
902.545 | 66.396713
923.534375 | 65.971695
944.523813 | 65.647774
965.51325 | 66.192093
986.502625 | 66.17765
1007.492063 | 68.775482
1028.4815 | 71.695854
1049.470875 | 71.651276
1070.460375 | 71.962509
1091.44975 | 71.88549
1112.439125 | 71.798195
1133.428625 | 71.45369
1154.418 | 70.84198
1175.407375 | 71.428459
1196.396875 | 71.445518
1217.38625 | 71.537018
1238.375625 | 71.579361
1259.365125 | 71.781723
1280.3545 | 71.45285
1301.343875 | 71.407455
1322.333375 | 71.162956
1343.32275 | 70.89534
1364.312125 | 70.933517
1385.301625 | 71.041702
1406.291 | 70.869965
1427.280375 | 71.82708
1448.269875 | 71.93428
1469.25925 | 71.72477
1490.248625 | 71.509521
1511.238125 | 71.523163
1532.2275 | 71.669456
1553.216875 | 71.624146
1574.206375 | 71.691528
1595.19575 | 71.137199
1616.185125 | 71.485519
1637.174625 | 71.143738
1658.164 | 69.616974
1679.1535 | 69.744644
1700.142875 | 72.012833
1721.13225 | 72.077042
1742.12175 | 71.623154
1763.111125 | 67.831955
1784.1005 | 61.870113
1805.09 | 61.779415
1826.079375 | 62.44239
1847.06875 | 61.911407
1868.05825 | 61.792198
1889.047625 | 62.107239
1910.037 | 62.154968
1931.0265 | 61.330276
1952.015875 | 61.127048
1973.00525 | 61.329262
1993.99475 | 61.213753
2014.984125 | 61.612282
2035.9735 | 61.870228
2056.963 | 61.982346
2077.952375 | 61.723228
2098.94175 | 61.636959
2119.93125 | 61.048897
2140.92075 | 61.185577
2161.91 | 60.579769
2182.8995 | 60.818077
2203.889 | 60.774082
2224.87825 | 61.045437
2245.86775 | 60.862392
2266.85725 | 60.746292
2287.8465 | 60.494762
2308.836 | 60.458557
2329.8255 | 60.542736
2350.81475 | 61.285126
2371.80425 | 60.854904
2392.79375 | 61.174553
2413.783 | 60.582413
2434.7725 | 61.326427
2455.762 | 61.277172
2476.75125 | 61.530067
2497.74075 | 61.258289
2518.73025 | 61.428017
2539.7195 | 61.073784
2560.709 | 60.11327
2581.6985 | 57.905636
2602.68775 | 58.391949
2623.67725 | 57.993034
2644.66675 | 58.1101
2665.656 | 58.449417
2686.6455 | 58.310474
2707.635 | 59.282223
2728.62425 | 61.717255
2749.61375 | 61.604065
2770.60325 | 61.340393
2791.5925 | 61.538818
2812.582 | 62.531879
2833.5715 | 62.411118
2854.56075 | 62.079792
2875.55025 | 62.057674
2896.53975 | 61.698769
2917.529 | 61.363842
2938.5185 | 57.96809
2959.508 | 56.613209
2980.49725 | 57.092747
3001.48675 | 56.256405
3022.47625 | 56.62077
3043.4655 | 55.41935
3064.455 | 53.116432
3085.4445 | 53.40432
3106.43375 | 52.276546
3127.42325 | 50.99015
3148.41275 | 50.682487
3169.402 | 50.390186
3190.3915 | 50.290474
3211.381 | 47.554455
3232.37025 | 47.213535
3253.35975 | 48.062313
3274.34925 | 46.782387
3295.3385 | 45.519497
3316.328 | 44.843056
3337.3175 | 44.058731
3358.307 | 44.16983
3379.29625 | 44.616501
3400.28575 | 44.760212
3421.27525 | 44.295811
3442.2645 | 43.036312
3463.254 | 42.698143
3484.2435 | 42.764687
3505.23275 | 42.27549
3526.22225 | 41.728451
3547.21175 | 40.640511
3568.201 | 40.509438
3589.1905 | 40.176739
3610.18 | 39.650139
3631.16925 | 39.390812
3652.15875 | 38.573009
3673.14825 | 38.428326
3694.1375 | 38.288094
3715.127 | 38.360672
3736.1165 | 38.581421
3757.10575 | 38.170471
3778.09525 | 36.183384
3799.08475 | 39.586754
3820.074 | 42.896126
3841.0635 | 44.955242
3862.053 | 45.48938
3883.04225 | 45.286743
3904.03175 | 45.683231
3925.02125 | 45.953438
3946.0105 | 46.295834
3967 | 46.532372