## Values
Fieldname | Fieldvalue | Fieldunit
DateTime | 5/14/2026 3:52:00 PM
Coating_BS_LimitMinAbs | 70 | g/m²
Coating_BS_Nominal | 70 | g/m²
CoilID | 810700

## LengthProfiles
Length [m] | LP_Coating_BS_Avg [g/m²]
0 | 50.976048
24.196318 | 50.955345
48.392637 | 50.692425
72.588953 | 51.10181
96.785273 | 50.818161
120.981594 | 51.081676
145.177906 | 50.623615
169.374234 | 50.333912
193.570547 | 50.171761
217.766859 | 50.332741
241.963188 | 49.990574
266.1595 | 50.675163
290.355813 | 50.576351
314.552125 | 50.679794
338.748469 | 52.679554
362.944781 | 56.853149
387.141094 | 58.391426
411.337406 | 63.674679
435.533719 | 63.247444
459.730063 | 57.447445
483.926375 | 57.103764
508.122688 | 57.452915
532.319 | 57.287777
556.515313 | 57.1264
580.711625 | 57.081776
604.907938 | 57.460484
629.10425 | 57.188374
653.300625 | 57.223942
677.496938 | 56.945728
701.69325 | 56.586994
725.889563 | 56.849697
750.085875 | 56.233318
774.282188 | 56.401207
798.4785 | 56.174648
822.674813 | 56.462353
846.871125 | 56.344349
871.067438 | 55.983295
895.26375 | 55.634838
919.460125 | 55.780899
943.656438 | 57.266472
967.85275 | 57.300632
992.049063 | 57.892021
1016.245375 | 59.262878
1040.441688 | 59.655312
1064.638 | 59.543659
1088.834375 | 59.796604
1113.030625 | 59.639713
1137.227 | 58.850582
1161.42325 | 59.79327
1185.619625 | 60.217945
1209.815875 | 59.337597
1234.01225 | 57.059147
1258.2085 | 57.510765
1282.404875 | 57.428299
1306.60125 | 57.7033
1330.7975 | 59.111961
1354.993875 | 55.637985
1379.190125 | 55.85228
1403.3865 | 56.030716
1427.58275 | 55.926998
1451.779125 | 54.163795
1475.975375 | 55.754272
1500.17175 | 55.512142
1524.368 | 54.652531
1548.564375 | 57.827988
1572.76075 | 58.167465
1596.957 | 58.462017
1621.153375 | 58.871803
1645.349625 | 58.021908
1669.546 | 59.186142
1693.74225 | 59.895432
1717.938625 | 57.445736
1742.134875 | 57.270996
1766.33125 | 58.286312
1790.5275 | 60.42416
1814.723875 | 61.721455
1838.92025 | 61.877453
1863.1165 | 62.705204
1887.312875 | 63.057331
1911.509125 | 62.512138
1935.7055 | 62.793633
1959.90175 | 60.941334
1984.098125 | 60.68644
2008.294375 | 62.800991
2032.49075 | 62.903179
2056.687 | 60.284554
2080.883375 | 60.287975
2105.07975 | 60.490356
2129.276 | 60.216396
2153.47225 | 62.429531
2177.66875 | 62.496387
2201.865 | 62.275982
2226.06125 | 62.256966
2250.2575 | 62.337067
2274.454 | 61.825573
2298.65025 | 60.415146
2322.8465 | 60.523884
2347.043 | 60.368526
2371.23925 | 61.317612
2395.4355 | 61.921448
2419.63175 | 61.442356
2443.82825 | 59.491707
2468.0245 | 59.145496
2492.22075 | 60.295063
2516.417 | 60.048035
2540.6135 | 61.746632
2564.80975 | 61.391094
2589.006 | 61.379795
2613.2025 | 61.182701
2637.39875 | 60.784271
2661.595 | 61.039413
2685.79125 | 61.178829
2709.98775 | 61.256168
2734.184 | 61.200562
2758.38025 | 60.927299
2782.5765 | 61.752033
2806.773 | 61.592369
2830.96925 | 61.34306
2855.1655 | 60.671314
2879.362 | 61.451218
2903.55825 | 61.201244
2927.7545 | 61.058899
2951.95075 | 60.961037
2976.14725 | 61.3727
3000.3435 | 61.531116
3024.53975 | 61.116268
3048.736 | 61.117313
3072.9325 | 61.589966
3097.12875 | 60.78904
3121.325 | 56.844372
3145.5215 | 56.35033
3169.71775 | 52.260883
3193.914 | 50.727577
3218.11025 | 50.81049
3242.30675 | 49.847454
3266.503 | 46.2248
3290.69925 | 46.321224
3314.8955 | 45.89571
3339.092 | 45.285923
3363.28825 | 46.497204
3387.4845 | 47.41328
3411.681 | 47.247086
3435.87725 | 47.342419
3460.0735 | 46.813808
3484.26975 | 45.997719
3508.46625 | 44.960861
3532.6625 | 44.575344
3556.85875 | 44.208107
3581.055 | 43.12569
3605.2515 | 44.062561
3629.44775 | 44.398865
3653.644 | 43.778221
3677.8405 | 42.544949
3702.03675 | 42.73782
3726.233 | 41.953457
3750.42925 | 48.067249
3774.62575 | 48.242844
3798.822 | 51.167084
3823.01825 | 52.988735
3847.2145 | 52.783035
3871.411 | 52.982887
3895.60725 | 53.208672
3919.8035 | 53.070877
3944 | 53.05378