## Values
Fieldname | Fieldvalue | Fieldunit
DateTime | 5/14/2026 5:52:32 PM
Coating_BS_LimitMinAbs | 70 | g/m²
Coating_BS_Nominal | 70 | g/m²
CoilID | 810750

## LengthProfiles
Length [m] | LP_Coating_BS_Avg [g/m²]
0 | 48.053226
23.224852 | 48.041183
46.449703 | 47.832268
69.674555 | 47.744984
92.899406 | 47.351963
116.124258 | 46.462994
139.349109 | 46.607193
162.573969 | 46.927547
185.798813 | 46.287945
209.023656 | 47.259991
232.248516 | 46.593758
255.473375 | 46.442711
278.698219 | 46.229809
301.923063 | 47.027908
325.147938 | 46.312309
348.372781 | 46.294647
371.597625 | 46.198299
394.822469 | 47.060112
418.047313 | 51.815159
441.272188 | 59.578186
464.497031 | 62.178383
487.721875 | 63.267307
510.94675 | 63.16888
534.171563 | 62.817516
557.396438 | 62.500248
580.621313 | 63.12085
603.846125 | 63.311325
627.071 | 62.767048
650.295875 | 63.133533
673.520688 | 63.081676
696.745563 | 63.072487
719.970375 | 62.92487
743.19525 | 62.897186
766.420125 | 62.630917
789.644938 | 62.836712
812.869813 | 62.86615
836.094625 | 61.206779
859.3195 | 61.50388
882.544375 | 61.438835
905.769188 | 61.383156
928.994063 | 61.991001
952.218938 | 62.838982
975.44375 | 62.805046
998.668625 | 63.341282
1021.8935 | 63.31913
1045.118313 | 62.952316
1068.343125 | 62.742043
1091.568 | 63.574364
1114.792875 | 63.170212
1138.01775 | 63.491192
1161.242625 | 63.460533
1184.467375 | 62.621239
1207.69225 | 62.9151
1230.917125 | 63.215576
1254.142 | 63.213951
1277.366875 | 63.626373
1300.59175 | 63.483521
1323.8165 | 63.745243
1347.041375 | 63.810757
1370.26625 | 64.028717
1393.491125 | 63.67704
1416.716 | 63.631268
1439.94075 | 63.380516
1463.165625 | 63.317848
1486.3905 | 63.40163
1509.615375 | 62.907269
1532.84025 | 63.268169
1556.065 | 63.802578
1579.289875 | 63.644085
1602.51475 | 64.516487
1625.739625 | 63.85815
1648.9645 | 63.188854
1672.18925 | 62.416397
1695.414125 | 61.997158
1718.639 | 62.694077
1741.863875 | 62.673622
1765.08875 | 62.781216
1788.313625 | 61.86515
1811.538375 | 61.701641
1834.76325 | 62.38496
1857.988125 | 62.904282
1881.213 | 62.828766
1904.437875 | 63.334984
1927.662625 | 63.24501
1950.8875 | 62.840385
1974.112375 | 62.520531
1997.33725 | 62.792454
2020.562125 | 62.634689
2043.787 | 61.974003
2067.01175 | 61.72242
2090.236625 | 62.237843
2113.4615 | 62.23423
2136.68625 | 62.324326
2159.91125 | 62.642426
2183.136 | 62.477413
2206.361 | 62.706089
2229.58575 | 62.666443
2252.8105 | 63.159248
2276.0355 | 62.808762
2299.26025 | 62.46735
2322.48525 | 62.171486
2345.71 | 61.956783
2368.93475 | 61.530361
2392.15975 | 61.767368
2415.3845 | 61.584698
2438.6095 | 60.495724
2461.83425 | 60.590179
2485.059 | 62.113453
2508.284 | 62.263313
2531.50875 | 62.279541
2554.73375 | 62.168118
2577.9585 | 62.309341
2601.1835 | 61.958572
2624.40825 | 60.562626
2647.633 | 60.823395
2670.858 | 61.900246
2694.08275 | 61.666439
2717.30775 | 60.97422
2740.5325 | 61.696262
2763.75725 | 61.368744
2786.98225 | 61.386013
2810.207 | 61.632641
2833.432 | 60.951538
2856.65675 | 61.209282
2879.8815 | 60.66906
2903.1065 | 61.202133
2926.33125 | 60.99337
2949.55625 | 60.567867
2972.781 | 61.651867
2996.00575 | 61.079834
3019.23075 | 61.056622
3042.4555 | 60.585499
3065.6805 | 61.032768
3088.90525 | 60.867622
3112.13 | 60.704945
3135.355 | 57.402802
3158.57975 | 53.052837
3181.80475 | 50.235638
3205.0295 | 48.717327
3228.25425 | 47.862053
3251.47925 | 45.141129
3274.704 | 44.06958
3297.929 | 43.326645
3321.15375 | 42.597225
3344.3785 | 43.173431
3367.6035 | 42.90379
3390.82825 | 42.40744
3414.05325 | 42.093307
3437.278 | 41.810017
3460.503 | 41.955116
3483.72775 | 41.639767
3506.9525 | 39.532459
3530.1775 | 38.600975
3553.40225 | 39.328487
3576.62725 | 39.496651
3599.852 | 39.403378
3623.07675 | 39.231766
3646.30175 | 39.134468
3669.5265 | 39.01413
3692.7515 | 41.316483
3715.97625 | 44.637516
3739.201 | 45.558163
3762.426 | 45.921696
3785.65075 | 46.843189
3808.87575 | 46.631813
3832.1005 | 46.448971
3855.32525 | 46.582344
3878.55025 | 46.61488
3901.775 | 46.693649
3925 | 45.805492