## Values
Fieldname | Fieldvalue | Fieldunit
DateTime | 5/21/2026 1:58:10 PM
Coating_BS_LimitMinAbs | 70 | g/m²
Coating_BS_Nominal | 70 | g/m²
CoilID | 810210

## LengthProfiles
Length [m] | LP_Coating_BS_Avg [g/m²]
0 | 57.050373
18.088785 | 57.043484
36.17757 | 56.920803
54.266355 | 56.740475
72.355141 | 57.012535
90.443922 | 56.877468
108.532711 | 56.640568
126.6215 | 56.783386
144.710281 | 57.054291
162.799063 | 56.721878
180.887844 | 56.826458
198.976641 | 56.898117
217.065422 | 57.130905
235.154203 | 56.970047
253.243 | 56.869644
271.331781 | 57.035576
289.420563 | 57.259647
307.509344 | 57.134315
325.598125 | 57.052143
343.686906 | 57.251354
361.775688 | 57.171818
379.8645 | 57.402485
397.953281 | 57.506756
416.042063 | 57.334938
434.130844 | 57.393124
452.219625 | 57.358612
470.308406 | 57.364296
488.397188 | 56.928188
506.486 | 57.1894
524.57475 | 57.088207
542.663563 | 57.31916
560.752313 | 58.039341
578.841125 | 60.480141
596.929938 | 60.323624
615.018688 | 60.373844
633.1075 | 60.525764
651.19625 | 60.340538
669.285063 | 60.341026
687.373813 | 60.617374
705.462625 | 60.523926
723.551375 | 60.344471
741.640188 | 60.213085
759.729 | 60.537498
777.81775 | 60.629852
795.906563 | 60.513527
813.995313 | 60.550198
832.084125 | 60.583237
850.172875 | 60.0896
868.261688 | 60.034786
886.3505 | 60.332695
904.43925 | 60.314312
922.528063 | 60.484753
940.616813 | 60.341358
958.705625 | 60.401363
976.794375 | 60.478046
994.883188 | 60.757469
1012.972 | 60.817661
1031.06075 | 60.301552
1049.1495 | 60.575104
1067.238375 | 60.452396
1085.327125 | 60.661289
1103.415875 | 60.716011
1121.504625 | 60.973862
1139.5935 | 61.037514
1157.68225 | 61.146408
1175.771 | 61.097836
1193.859875 | 60.775677
1211.948625 | 60.148949
1230.037375 | 60.702732
1248.126125 | 64.12925
1266.215 | 66.795761
1284.30375 | 66.851738
1302.3925 | 66.934402
1320.481375 | 67.26664
1338.570125 | 66.922974
1356.658875 | 67.152473
1374.747625 | 66.950043
1392.8365 | 67.145889
1410.92525 | 67.001717
1429.014 | 67.202232
1447.10275 | 67.267761
1465.191625 | 66.992523
1483.280375 | 67.050995
1501.369125 | 67.474976
1519.458 | 67.604324
1537.54675 | 67.61203
1555.6355 | 67.62513
1573.72425 | 67.469337
1591.813125 | 67.796112
1609.901875 | 67.667824
1627.990625 | 67.596268
1646.0795 | 67.48558
1664.16825 | 67.516975
1682.257 | 67.932785
1700.34575 | 67.79718
1718.434625 | 67.46312
1736.523375 | 67.834862
1754.612125 | 68.172707
1772.701 | 67.591606
1790.78975 | 67.780495
1808.8785 | 67.90535
1826.96725 | 67.855698
1845.056125 | 67.63575
1863.144875 | 67.79641
1881.233625 | 67.768715
1899.3225 | 68.16832
1917.41125 | 67.850945
1935.5 | 67.855629
1953.58875 | 68.305756
1971.677625 | 68.035561
1989.766375 | 67.81443
2007.855125 | 67.552948
2025.944 | 67.051018
2044.03275 | 68.318146
2062.1215 | 68.331528
2080.21025 | 68.429909
2098.299 | 67.962761
2116.38775 | 68.280724
2134.47675 | 68.181427
2152.5655 | 68.262985
2170.65425 | 68.332741
2188.743 | 68.312386
2206.83175 | 68.203667
2224.9205 | 68.265465
2243.00925 | 68.471863
2261.09825 | 68.345619
2279.187 | 68.344131
2297.27575 | 68.435524
2315.3645 | 68.360504
2333.45325 | 68.283669
2351.542 | 68.305573
2369.63075 | 68.564682
2387.71975 | 68.435211
2405.8085 | 68.580658
2423.89725 | 68.718956
2441.986 | 68.814514
2460.07475 | 68.323616
2478.1635 | 68.237251
2496.25225 | 68.394638
2514.34125 | 68.202751
2532.43 | 67.726112
2550.51875 | 68.03891
2568.6075 | 68.203331
2586.69625 | 68.061714
2604.785 | 68.054138
2622.87375 | 68.299477
2640.96275 | 68.212601
2659.0515 | 68.644493
2677.14025 | 68.294182
2695.229 | 68.083382
2713.31775 | 68.298088
2731.4065 | 68.39196
2749.49525 | 68.237961
2767.58425 | 67.644203
2785.673 | 67.572128
2803.76175 | 67.913345
2821.8505 | 67.638069
2839.93925 | 67.730713
2858.028 | 67.445618
2876.11675 | 67.466286
2894.2055 | 67.58387
2912.2945 | 67.754189
2930.38325 | 67.736336
2948.472 | 67.434601
2966.56075 | 67.367966
2984.6495 | 67.378754
3002.73825 | 65.347885
3020.827 | 64.165695
3038.916 | 64.147842
3057.00475 | 62.932667
3075.0935 | 63.019699
3093.18225 | 63.051033
3111.271 | 62.811119
3129.35975 | 61.367424
3147.4485 | 61.150494
3165.5375 | 61.451797
3183.62625 | 60.567894
3201.715 | 59.596989
3219.80375 | 60.793221
3237.8925 | 62.030552
3255.98125 | 62.105637
3274.07 | 62.518353
3292.159 | 62.213531
3310.24775 | 62.489918
3328.3365 | 61.891651
3346.42525 | 62.546421
3364.514 | 62.824741
3382.60275 | 62.665905
3400.6915 | 62.273159
3418.7805 | 62.128799
3436.86925 | 61.974342
3454.958 | 61.522644
3473.04675 | 61.642906
3491.1355 | 61.464146
3509.22425 | 59.610394
3527.313 | 59.862392
3545.402 | 59.220242
3563.49075 | 59.953876
3581.5795 | 58.017551
3599.66825 | 57.712559
3617.757 | 57.791931
3635.84575 | 57.960361
3653.9345 | 58.495975
3672.0235 | 61.482525
3690.11225 | 64.130577
3708.201 | 66.118317
3726.28975 | 67.372971
3744.3785 | 67.479729
3762.46725 | 66.741386
3780.556 | 67.112946
3798.645 | 67.004837
3816.73375 | 67.177811
3834.8225 | 67.262527
3852.91125 | 67.755669
3871 | 71.511894