## Values
Fieldname | Fieldvalue | Fieldunit
DateTime | 3/25/2026 11:22:43 AM
Coating_BS_LimitMinAbs | 138 | g/m²
Coating_BS_Nominal | 138 | g/m²
CoilID | 812540

## LengthProfiles
Length [m] | LP_Coating_BS_Avg [g/m²]
0 | 56.618443
21.413793 | 124.967087
42.827586 | 123.918159
64.241379 | 125.738853
85.655172 | 130.534958
107.068969 | 132.838165
128.482758 | 140.642273
149.896547 | 140.456741
171.310344 | 144.761322
192.724141 | 144.82457
214.137938 | 147.632141
235.551719 | 141.237015
256.965516 | 142.058609
278.379313 | 147.622131
299.793094 | 131.786972
321.206906 | 134.944595
342.620688 | 137.598068
364.034469 | 137.198441
385.448281 | 138.483566
406.862063 | 138.594574
428.275875 | 141.033295
449.689656 | 140.67775
471.103438 | 139.17984
492.51725 | 137.256516
513.931031 | 136.957458
535.344813 | 138.404968
556.758625 | 140.014557
578.172438 | 133.960632
599.586188 | 136.296509
621 | 138.291275
642.413813 | 137.350693
663.827563 | 138.025848
685.241375 | 137.854706
706.655188 | 135.990433
728.068938 | 133.801239
749.48275 | 140.514984
770.896563 | 141.593735
792.310313 | 138.244324
813.724125 | 137.175598
835.137938 | 138.636536
856.55175 | 138.383499
877.9655 | 135.051956
899.379313 | 137.650513
920.793125 | 140.014343
942.206875 | 139.861526
963.620688 | 139.103668
985.0345 | 137.674576
1006.44825 | 135.877548
1027.862063 | 135.459473
1049.275875 | 134.308807
1070.689625 | 133.866058
1092.1035 | 128.738983
1113.51725 | 128.738983
1134.931 | 124.680153
1156.344875 | 122.150246
1177.758625 | 122.325584
1199.172375 | 119.437355
1220.58625 | 116.55574
1242 | 114.256577
1263.41375 | 107.950157
1284.827625 | 102.490868
1306.241375 | 111.90078
1327.655125 | 120.336182
1349.069 | 120.692177
1370.48275 | 114.052216
1391.8965 | 109.209541
1413.310375 | 118.333366
1434.724125 | 114.402771
1456.137875 | 113.214111
1477.55175 | 113.094063
1498.9655 | 111.697273
1520.37925 | 110.540253
1541.793125 | 110.920799
1563.206875 | 115.14711
1584.620625 | 115.38147
1606.0345 | 113.547592
1627.44825 | 113.916489
1648.862 | 116.538277
1670.275875 | 128.072296
1691.689625 | 140.629211
1713.1035 | 158.029449
1734.51725 | 175.708191
1755.931 | 179.61084
1777.344875 | 128.847336
1798.758625 | 135.301468
1820.172375 | 132.272995
1841.58625 | 134.252472
1863 | 124.878227