## Values
Fieldname | Fieldvalue | Fieldunit
DateTime | 5/11/2026 10:30:30 PM
Coating_BS_LimitMinAbs | 138 | g/m²
Coating_BS_Nominal | 138 | g/m²
CoilID | 826430

## LengthProfiles
Length [m] | LP_Coating_BS_Avg [g/m²]
0 | 133.005157
10.153846 | 133.092911
20.307691 | 134.496933
30.461537 | 133.605225
40.615383 | 132.354156
50.769227 | 130.356033
60.923074 | 132.653793
71.076922 | 132.900955
81.230766 | 131.192825
91.384609 | 132.308594
101.538453 | 132.890335
111.692305 | 131.633072
121.846148 | 130.538452
132 | 131.572998
142.153844 | 131.491852
152.307688 | 131.319672
162.461531 | 132.030731
172.615375 | 130.898438
182.769219 | 129.812943
192.923063 | 129.538239
203.076906 | 129.912628
213.230766 | 129.845383
223.384609 | 128.976929
233.538453 | 129.128204
243.692297 | 130.939636
253.846141 | 127.851563
264 | 127.205833
274.153844 | 128.113525
284.307688 | 129.078888
294.461531 | 129.389282
304.615375 | 127.9077
314.769219 | 127.940285
324.923063 | 130.394226
335.076906 | 130.637131
345.23075 | 131.15477
355.384594 | 130.937775
365.538438 | 132.606216
375.692281 | 132.278397
385.846125 | 133.120163
395.999969 | 134.023895
406.153813 | 135.031479
416.307688 | 134.147156
426.461531 | 133.839874
436.615375 | 134.386703
446.769219 | 134.982452
456.923063 | 133.446259
467.076906 | 132.962234
477.23075 | 131.392914
487.384594 | 130.981705
497.538438 | 130.136627
507.692281 | 129.614624
517.846125 | 130.549652
528 | 129.654312
538.153813 | 128.466461
548.307688 | 130.025467
558.4615 | 130.218948
568.615375 | 129.459808
578.769188 | 128.861877
588.923063 | 129.737762
599.076875 | 130.196732
609.23075 | 130.954468
619.384563 | 131.494339
629.538438 | 132.438431
639.69225 | 133.092819
649.846125 | 131.98494
660 | 131.821335
670.153813 | 132.577423
680.307688 | 132.563721
690.4615 | 131.808609
700.615375 | 131.715683
710.769188 | 132.545837
720.923063 | 132.047195
731.076875 | 131.120453
741.23075 | 130.505463
751.384563 | 128.605362
761.538438 | 129.123306
771.69225 | 128.204102
781.846125 | 128.796661
791.999938 | 128.897507
802.153813 | 126.335777
812.307625 | 127.678551
822.4615 | 128.437622
832.615375 | 128.388931
842.769188 | 127.944221
852.923063 | 127.765083
863.076875 | 125.339935
873.23075 | 124.80481
883.384563 | 125.35675
893.538438 | 125.529846
903.69225 | 125.176971
913.846125 | 125.871048
923.999938 | 128.465775
934.153813 | 134.100922
944.307625 | 134.272797
954.4615 | 132.425644
964.615313 | 131.839142
974.769188 | 126.093895
984.923063 | 127.944824
995.076875 | 127.561211
1005.23075 | 126.445999
1015.384563 | 126.678741
1025.538438 | 128.578171
1035.69225 | 128.087845
1045.846125 | 126.467934
1056 | 126.734734
1066.15375 | 127.602264
1076.307625 | 129.26442
1086.4615 | 126.332573
1096.615375 | 125.327713
1106.769125 | 124.160263
1116.923 | 123.179581
1127.076875 | 122.680428
1137.23075 | 122.502762
1147.384625 | 123.29409
1157.538375 | 122.782829
1167.69225 | 121.127205
1177.846125 | 121.339737
1188 | 121.701851
1198.15375 | 121.00412
1208.307625 | 120.888916
1218.4615 | 120.13192
1228.615375 | 120.397758
1238.769125 | 121.33844
1248.923 | 122.920593
1259.076875 | 123.745392
1269.23075 | 123.650551
1279.3845 | 127.172241
1289.538375 | 131.26355
1299.69225 | 131.839172
1309.846125 | 132.714523
1320 | 139.279785
1330.15375 | 141.22258
1340.307625 | 141.188232
1350.4615 | 139.693298
1360.615375 | 140.720139
1370.769125 | 141.765152
1380.923 | 141.259232
1391.076875 | 139.622879
1401.23075 | 136.873795
1411.3845 | 133.923904
1421.538375 | 132.602142
1431.69225 | 130.917999
1441.846125 | 131.283386
1451.999875 | 132.008011