## Values
Fieldname | Fieldvalue | Fieldunit
DateTime | 5/12/2026 12:16:46 AM
Coating_BS_LimitMinAbs | 138 | g/m²
Coating_BS_Nominal | 138 | g/m²
CoilID | 826350

## LengthProfiles
Length [m] | LP_Coating_BS_Avg [g/m²]
0 | 130.139816
9.734266 | 130.440079
19.468531 | 134.947021
29.202797 | 135.152771
38.937063 | 137.168015
48.671328 | 134.456131
58.405594 | 135.127686
68.139859 | 136.381149
77.874125 | 137.404404
87.608391 | 134.890045
97.342656 | 134.897507
107.076922 | 135.105728
116.811188 | 134.734467
126.545453 | 133.219116
136.279719 | 133.406052
146.013984 | 134.303574
155.74825 | 133.33638
165.482516 | 131.045212
175.216781 | 132.481018
184.951047 | 132.924866
194.685313 | 132.805511
204.419578 | 131.339951
214.153844 | 132.954391
223.888109 | 132.12323
233.622375 | 129.235031
243.356641 | 128.318359
253.090906 | 129.999374
262.825188 | 130.531448
272.559438 | 130.858124
282.293688 | 130.726517
292.027969 | 131.932755
301.76225 | 131.604996
311.4965 | 130.006851
321.23075 | 130.841202
330.965031 | 131.709412
340.699313 | 130.357544
350.433563 | 129.334
360.167813 | 130.075317
369.902094 | 129.630157
379.636375 | 129.604446
389.370625 | 130.32872
399.104875 | 130.243317
408.839156 | 130.589462
418.573438 | 129.4646
428.307688 | 129.779785
438.041938 | 129.880524
447.776219 | 129.766632
457.5105 | 129.004807
467.24475 | 129.599823
476.979 | 129.327637
486.713281 | 128.89711
496.447563 | 127.967842
506.181813 | 128.967728
515.916063 | 130.15773
525.650375 | 129.367447
535.384625 | 128.5392
545.118875 | 129.259262
554.853125 | 130.241409
564.587375 | 129.312515
574.321688 | 128.738922
584.055938 | 130.16275
593.790188 | 129.501572
603.5245 | 129.265854
613.25875 | 129.554749
622.993 | 130.209183
632.72725 | 128.906311
642.4615 | 128.457199
652.195813 | 129.147964
661.930063 | 130.648575
671.664313 | 128.698532
681.398625 | 128.706635
691.132875 | 128.145721
700.867125 | 129.673935
710.601375 | 128.316574
720.335625 | 128.549316
730.069938 | 129.584579
739.804188 | 129.542633
749.538438 | 128.360107
759.27275 | 128.996704
769.007 | 129.540451
778.74125 | 129.08902
788.4755 | 127.485352
798.20975 | 127.646019
807.944063 | 128.496262
817.678313 | 128.702148
827.412563 | 127.029869
837.146875 | 128.014389
846.881125 | 128.024414
856.615375 | 127.434097
866.349625 | 127.192795
876.083875 | 127.961304
885.818188 | 127.283447
895.552438 | 125.593361
905.286688 | 124.415916
915.021 | 125.748459
924.75525 | 126.222572
934.4895 | 124.824623
944.22375 | 123.394852
953.958 | 125.553993
963.692313 | 124.448227
973.426563 | 123.245316
983.160813 | 123.408447
992.895125 | 124.083786
1002.629375 | 123.359581
1012.363625 | 123.950089
1022.097875 | 128.395065
1031.832125 | 124.325371
1041.566438 | 120.894615
1051.30075 | 120.603783
1061.035 | 121.591934
1070.76925 | 120.517212
1080.5035 | 120.74453
1090.23775 | 120.79686
1099.972 | 120.579346
1109.70625 | 119.328606
1119.4405 | 119.813225
1129.17475 | 120.68354
1138.909125 | 120.080383
1148.643375 | 119.542564
1158.377625 | 120.721115
1168.111875 | 121.9944
1177.846125 | 122.103165
1187.580375 | 120.931709
1197.314625 | 120.365082
1207.049 | 122.585342
1216.78325 | 121.907608
1226.5175 | 123.389206
1236.25175 | 122.678185
1245.986 | 123.612778
1255.72025 | 122.092896
1265.4545 | 121.159851
1275.18875 | 121.525948
1284.923 | 123.197212
1294.657375 | 122.703613
1304.391625 | 120.994873
1314.125875 | 122.296684
1323.860125 | 123.231331
1333.594375 | 122.090637
1343.328625 | 122.045349
1353.062875 | 122.078209
1362.79725 | 122.227051
1372.5315 | 120.927734
1382.26575 | 122.126534
1392 | 121.197777