## Values
Fieldname | Fieldvalue | Fieldunit
DateTime | 5/12/2026 1:09:25 AM
Coating_BS_LimitMinAbs | 138 | g/m²
Coating_BS_Nominal | 138 | g/m²
CoilID | 826330

## LengthProfiles
Length [m] | LP_Coating_BS_Avg [g/m²]
0 | 123.390007
9.729927 | 123.781891
19.459854 | 130.113464
29.189781 | 130.987106
38.919707 | 131.148468
48.649633 | 130.499023
58.379563 | 131.332596
68.109484 | 131.944397
77.839414 | 131.13533
87.569344 | 130.110199
97.299266 | 131.284225
107.029195 | 130.885498
116.759125 | 130.04454
126.489047 | 130.344849
136.218969 | 130.534592
145.948906 | 130.341217
155.678828 | 128.283966
165.40875 | 129.439285
175.138688 | 130.53772
184.868609 | 129.143143
194.598531 | 128.836456
204.328469 | 129.547104
214.058391 | 131.024231
223.788313 | 129.19545
233.51825 | 129.093201
243.248172 | 129.548019
252.978094 | 129.463318
262.708031 | 128.136948
272.437938 | 128.634201
282.167875 | 129.245605
291.897813 | 130.041138
301.627719 | 128.390259
311.357656 | 128.155334
321.087594 | 128.089691
330.8175 | 127.757133
340.547438 | 126.896935
350.277375 | 127.982437
360.007281 | 127.168373
369.737219 | 125.842392
379.467156 | 125.05574
389.197063 | 125.66964
398.927 | 126.986092
408.656938 | 126.456223
418.386844 | 125.800049
428.116781 | 128.342468
437.846719 | 126.715591
447.576625 | 125.939575
457.306563 | 125.60582
467.0365 | 127.959557
476.766406 | 126.843765
486.496344 | 126.387291
496.22625 | 125.946999
505.956188 | 127.634834
515.686125 | 125.159508
525.416063 | 125.077095
535.146 | 126.037056
544.875875 | 126.713989
554.605813 | 126.335335
564.33575 | 126.95134
574.065688 | 127.580284
583.795625 | 126.761887
593.525563 | 125.996948
603.255438 | 127.260735
612.985375 | 127.021141
622.715313 | 126.768463
632.44525 | 126.07003
642.175188 | 127.718735
651.905063 | 127.197823
661.635 | 125.948448
671.364938 | 125.255836
681.094875 | 126.856102
690.824813 | 123.145576
700.55475 | 119.605537
710.284625 | 116.180611
720.014563 | 119.385345
729.7445 | 118.214005
739.474438 | 118.18708
749.204375 | 118.776489
758.934313 | 119.758965
768.664188 | 118.499092
778.394125 | 117.97551
788.124063 | 117.058807
797.854 | 116.862366
807.583938 | 125.638885
817.313875 | 125.986862
827.04375 | 128.736786
836.773688 | 128.129974
846.503625 | 128.108597
856.233563 | 130.608459
865.9635 | 129.635223
875.693438 | 129.328018
885.423313 | 128.666367
895.15325 | 130.690903
904.883188 | 130.26384
914.613125 | 129.69014
924.343063 | 129.188889
934.073 | 133.330048
943.802875 | 132.032104
953.532813 | 131.863724
963.26275 | 129.131058
972.992688 | 126.027145
982.722625 | 125.305107
992.4525 | 124.359726
1002.182438 | 121.239037
1011.912375 | 122.320663
1021.642313 | 121.313042
1031.37225 | 120.46537
1041.102188 | 121.603973
1050.832125 | 121.253151
1060.562 | 121.041313
1070.292 | 119.859741
1080.021875 | 120.693245
1089.75175 | 120.73053
1099.48175 | 124.089653
1109.211625 | 124.274628
1118.941625 | 123.929817
1128.6715 | 122.821396
1138.401375 | 122.421066
1148.131375 | 126.297043
1157.86125 | 128.206955
1167.59125 | 126.983528
1177.321125 | 120.800583
1187.051125 | 121.628937
1196.781 | 121.326393
1206.510875 | 120.417259
1216.240875 | 120.550064
1225.97075 | 122.655701
1235.70075 | 122.896584
1245.430625 | 121.687737
1255.1605 | 121.593353
1264.8905 | 122.312004
1274.620375 | 122.304268
1284.350375 | 122.069359
1294.08025 | 121.442986
1303.810125 | 122.506615
1313.540125 | 121.589935
1323.27 | 121.242813
1333 | 122.531189