## Values
Fieldname | Fieldvalue | Fieldunit
DateTime | 5/12/2026 2:55:34 AM
Coating_BS_LimitMinAbs | 138 | g/m²
Coating_BS_Nominal | 138 | g/m²
CoilID | 826400

## LengthProfiles
Length [m] | LP_Coating_BS_Avg [g/m²]
0 | 118.669785
9.731544 | 139.324127
19.463088 | 136.489868
29.194633 | 135.534851
38.926176 | 130.536926
48.657719 | 132.667435
58.389266 | 131.416
68.120805 | 131.182358
77.852352 | 131.622635
87.583898 | 130.774292
97.315438 | 130.781921
107.046984 | 129.953003
116.778531 | 131.279388
126.51007 | 130.019196
136.241609 | 128.397964
145.973156 | 129.986832
155.704703 | 130.682388
165.43625 | 127.873848
175.167797 | 126.579758
184.899328 | 128.526825
194.630875 | 129.161697
204.362422 | 127.713287
214.093969 | 127.18779
223.825516 | 128.797134
233.557063 | 128.771545
243.288594 | 128.285645
253.020141 | 128.575287
262.751688 | 129.602463
272.483219 | 129.003067
282.214781 | 128.522202
291.946313 | 129.036163
301.677875 | 129.170242
311.409406 | 129.243011
321.140938 | 128.510147
330.8725 | 129.323456
340.604031 | 130.40239
350.335594 | 129.234711
360.067125 | 128.83725
369.798656 | 128.794724
379.530219 | 127.918564
389.26175 | 126.845741
398.993313 | 127.906242
408.724844 | 128.9534
418.456375 | 127.955551
428.187938 | 126.53907
437.919469 | 126.643585
447.651031 | 127.550629
457.382563 | 127.201996
467.114125 | 127.416763
476.845656 | 127.65303
486.577188 | 128.752136
496.30875 | 127.259354
506.040281 | 126.668739
515.771844 | 127.407326
525.503375 | 128.299103
535.234938 | 126.768494
544.966438 | 126.650269
554.698 | 126.345993
564.429563 | 125.960648
574.161063 | 124.932472
583.892625 | 125.40065
593.624188 | 126.850388
603.35575 | 126.591522
613.08725 | 125.90979
622.818813 | 127.536186
632.550375 | 128.682449
642.281875 | 129.302917
652.013438 | 134.654633
661.745 | 135.800125
671.476563 | 135.308258
681.208063 | 132.846771
690.939625 | 131.04364
700.671188 | 132.599579
710.402688 | 132.802368
720.13425 | 133.462173
729.865813 | 132.666199
739.597313 | 132.981461
749.328875 | 132.384918
759.060438 | 132.858353
768.792 | 133.226944
778.5235 | 133.795822
788.255063 | 132.030319
797.986625 | 131.157776
807.718125 | 131.556458
817.449688 | 132.397537
827.18125 | 132.138885
836.91275 | 131.690689
846.644313 | 131.844223
856.375875 | 131.76387
866.107438 | 130.123535
875.838938 | 129.708115
885.5705 | 130.227875
895.302063 | 130.795929
905.033563 | 129.399231
914.765125 | 130.153976
924.496688 | 130.478638
934.22825 | 130.708542
943.95975 | 129.032745
953.691313 | 125.223625
963.422875 | 125.585388
973.154375 | 125.48526
982.885938 | 126.034363
992.6175 | 127.335808
1002.349 | 128.112411
1012.080563 | 127.142998
1021.812125 | 126.348587
1031.543688 | 128.488922
1041.275188 | 127.665863
1051.00675 | 126.002647
1060.73825 | 127.059853
1070.469875 | 127.583466
1080.201375 | 130.865875
1089.932875 | 127.206161
1099.6645 | 125.075523
1109.396 | 126.312645
1119.1275 | 124.85601
1128.859125 | 124.828697
1138.590625 | 125.532219
1148.322125 | 126.775948
1158.05375 | 125.790741
1167.78525 | 126.593674
1177.516875 | 123.896385
1187.248375 | 123.492378
1196.979875 | 122.135269
1206.7115 | 122.052361
1216.443 | 121.29229
1226.1745 | 123.545319
1235.906125 | 122.514671
1245.637625 | 122.156204
1255.369125 | 122.643639
1265.10075 | 121.941612
1274.83225 | 122.154984
1284.56375 | 122.467537
1294.295375 | 121.965042
1304.026875 | 120.880653
1313.758375 | 121.840057
1323.49 | 123.231964
1333.2215 | 122.650421
1342.953125 | 122.263245
1352.684625 | 125.577087
1362.416125 | 126.582695
1372.14775 | 124.252396
1381.87925 | 124.529793
1391.61075 | 125.675346
1401.342375 | 127.430641
1411.073875 | 125.728348
1420.805375 | 125.087219
1430.537 | 125.619247
1440.2685 | 125.747047
1450 | 124.922752