## Values
Fieldname | Fieldvalue | Fieldunit
DateTime | 5/12/2026 3:48:33 AM
Coating_BS_LimitMinAbs | 138 | g/m²
Coating_BS_Nominal | 138 | g/m²
CoilID | 826560

## LengthProfiles
Length [m] | LP_Coating_BS_Avg [g/m²]
0 | 126.909088
9.731544 | 126.920532
19.463088 | 127.10363
29.194633 | 124.914291
38.926176 | 126.371872
48.657719 | 127.896263
58.389266 | 128.536926
68.120805 | 132.350204
77.852352 | 134.146393
87.583898 | 132.58374
97.315438 | 133.810501
107.046984 | 135.740921
116.778531 | 135.145584
126.51007 | 135.327301
136.241609 | 135.601349
145.973156 | 134.255493
155.704703 | 132.928436
165.43625 | 131.412369
175.167797 | 132.796021
184.899328 | 132.653885
194.630875 | 132.406662
204.362422 | 132.016327
214.093969 | 132.278625
223.825516 | 130.895187
233.557063 | 130.155533
243.288594 | 130.899139
253.020141 | 131.111588
262.751688 | 130.324478
272.483219 | 129.864014
282.214781 | 131.292236
291.946313 | 132.048859
301.677875 | 130.910736
311.409406 | 130.602097
321.140938 | 130.406937
330.8725 | 130.593002
340.604031 | 130.36882
350.335594 | 132.177673
360.067125 | 131.857285
369.798656 | 130.918091
379.530219 | 129.580246
389.26175 | 130.701889
398.993313 | 129.842377
408.724844 | 130.088699
418.456375 | 129.995239
428.187938 | 132.026047
437.919469 | 131.161041
447.651031 | 128.724152
457.382563 | 129.171265
467.114125 | 131.016785
476.845656 | 131.189789
486.577188 | 129.978119
496.30875 | 129.140564
506.040281 | 129.945435
515.771844 | 128.666229
525.503375 | 129.56308
535.234938 | 131.222641
544.966438 | 129.386063
554.698 | 128.246002
564.429563 | 127.186722
574.161063 | 127.880089
583.892625 | 128.117188
593.624188 | 126.808357
603.35575 | 126.968353
613.08725 | 127.587585
622.818813 | 127.24469
632.550375 | 126.689804
642.281875 | 128.790756
652.013438 | 128.269867
661.745 | 126.446053
671.476563 | 126.048759
681.208063 | 127.607887
690.939625 | 127.880539
700.671188 | 126.542793
710.402688 | 125.555588
720.13425 | 127.492203
729.865813 | 127.100624
739.597313 | 125.903122
749.328875 | 126.720802
759.060438 | 128.437561
768.792 | 127.195755
778.5235 | 125.184868
788.255063 | 125.320404
797.986625 | 126.147011
807.718125 | 125.38205
817.449688 | 124.233452
827.18125 | 124.706673
836.91275 | 126.622467
846.644313 | 125.346596
856.375875 | 124.615341
866.107438 | 124.699295
875.838938 | 125.356552
885.5705 | 123.657005
895.302063 | 123.573929
905.033563 | 119.391266
914.765125 | 119.233849
924.496688 | 119.012787
934.22825 | 120.373695
943.95975 | 121.307945
953.691313 | 120.744217
963.422875 | 120.866249
973.154375 | 121.85656
982.885938 | 122.942375
992.6175 | 121.144875
1002.349 | 120.384827
1012.080563 | 122.485527
1021.812125 | 123.169525
1031.543688 | 122.124718
1041.275188 | 124.475418
1051.00675 | 128.250778
1060.73825 | 128.698212
1070.469875 | 127.095276
1080.201375 | 125.329643
1089.932875 | 121.554214
1099.6645 | 121.106415
1109.396 | 118.297424
1119.1275 | 118.702545
1128.859125 | 120.136864
1138.590625 | 120.862167
1148.322125 | 120.504822
1158.05375 | 120.495827
1167.78525 | 121.054726
1177.516875 | 118.950485
1187.248375 | 119.277466
1196.979875 | 117.65921
1206.7115 | 118.326065
1216.443 | 117.231018
1226.1745 | 119.302208
1235.906125 | 118.871246
1245.637625 | 118.995819
1255.369125 | 118.272835
1265.10075 | 117.500298
1274.83225 | 118.549881
1284.56375 | 117.661392
1294.295375 | 116.634796
1304.026875 | 117.924324
1313.758375 | 118.158363
1323.49 | 117.952843
1333.2215 | 118.623245
1342.953125 | 120.134827
1352.684625 | 120.820526
1362.416125 | 120.177559
1372.14775 | 119.899651
1381.87925 | 121.119766
1391.61075 | 121.717186
1401.342375 | 123.851982
1411.073875 | 123.868103
1420.805375 | 125.094307
1430.537 | 123.843414
1440.2685 | 123.454178
1450 | 123.415512