## Values
Fieldname | Fieldvalue | Fieldunit
DateTime | 5/12/2026 4:41:48 AM
Coating_BS_LimitMinAbs | 138 | g/m²
Coating_BS_Nominal | 138 | g/m²
CoilID | 826490

## LengthProfiles
Length [m] | LP_Coating_BS_Avg [g/m²]
0 | 124.102509
9.733333 | 124.187828
19.466666 | 125.18866
29.2 | 120.938339
38.933332 | 119.939468
48.666664 | 121.93663
58.4 | 121.227264
68.133328 | 119.925911
77.866664 | 122.748215
87.6 | 126.38192
97.333328 | 127.352539
107.066664 | 127.9702
116.8 | 128.744736
126.533328 | 129.29715
136.266656 | 128.111984
146 | 127.645256
155.733328 | 128.700073
165.466656 | 129.04007
175.2 | 128.573944
184.933328 | 128.942642
194.666656 | 129.445465
204.4 | 128.52742
214.133328 | 126.744156
223.866656 | 126.703857
233.6 | 127.730911
243.333328 | 128.626312
253.066656 | 127.87365
262.8 | 127.663055
272.533313 | 127.837997
282.266656 | 127.769554
292 | 126.984436
301.733313 | 127.388634
311.466656 | 126.418938
321.2 | 127.516098
330.933313 | 126.194077
340.666656 | 126.781792
350.4 | 127.088211
360.133313 | 125.952011
369.866656 | 128.172516
379.6 | 128.627792
389.333313 | 128.981033
399.066656 | 128.011765
408.8 | 127.658081
418.533313 | 128.023514
428.266656 | 128.156662
438 | 127.272263
447.733313 | 128.407455
457.466656 | 128.605743
467.2 | 128.615982
476.933313 | 127.48703
486.666656 | 130.399323
496.399969 | 129.132538
506.133313 | 128.207932
515.866656 | 128.033203
525.6 | 129.186951
535.333313 | 128.217041
545.066625 | 126.807175
554.8 | 125.796432
564.533313 | 126.868958
574.266625 | 127.676346
584 | 126.862022
593.733313 | 125.808838
603.466625 | 127.310089
613.2 | 125.222672
622.933313 | 124.969261
632.666625 | 128.343094
642.4 | 138.146194
652.133313 | 136.969986
661.866625 | 136.823532
671.6 | 136.29216
681.333313 | 136.653992
691.066625 | 135.96843
700.8 | 136.157867
710.533313 | 136.597214
720.266625 | 136.755539
730 | 135.466934
739.733313 | 136.495941
749.466625 | 136.241119
759.2 | 136.101791
768.933313 | 135.354752
778.666625 | 135.778015
788.4 | 135.156372
798.133313 | 134.708893
807.866625 | 133.036682
817.6 | 133.672256
827.333313 | 134.55983
837.066625 | 133.983383
846.8 | 133.299515
856.533313 | 135.200165
866.266625 | 133.080765
876 | 133.276306
885.733313 | 133.169846
895.466625 | 134.291855
905.2 | 132.236786
914.933313 | 127.428856
924.666625 | 128.543472
934.4 | 129.466217
944.133313 | 129.140244
953.866625 | 128.021484
963.599938 | 130.96788
973.333313 | 131.073196
983.066625 | 129.572632
992.799938 | 129.138443
1002.533313 | 130.908737
1012.266625 | 130.948349
1021.999938 | 129.437119
1031.733313 | 129.694565
1041.466625 | 131.309219
1051.2 | 134.72998
1060.93325 | 134.478561
1070.666625 | 136.585617
1080.4 | 135.719452
1090.13325 | 127.584557
1099.866625 | 125.740578
1109.6 | 126.667931
1119.33325 | 125.944794
1129.066625 | 126.091904
1138.8 | 125.004173
1148.53325 | 126.49894
1158.266625 | 126.040733
1168 | 124.702347
1177.73325 | 123.226654
1187.466625 | 125.710464
1197.2 | 123.965652
1206.93325 | 122.941116
1216.666625 | 122.402405
1226.4 | 124.798943
1236.13325 | 126.199364
1245.866625 | 125.756645
1255.6 | 125.840157
1265.33325 | 125.761124
1275.066625 | 123.830482
1284.8 | 124.22242
1294.53325 | 125.387817
1304.266625 | 125.538589
1314 | 124.482826
1323.73325 | 125.407951
1333.466625 | 127.088409
1343.2 | 127.192451
1352.93325 | 125.414253
1362.666625 | 125.996498
1372.4 | 126.650238
1382.13325 | 125.429817
1391.866625 | 125.399567
1401.6 | 126.004921
1411.33325 | 125.181473
1421.066625 | 123.675125
1430.8 | 124.051636
1440.53325 | 125.345055
1450.266625 | 124.909325
1460 | 124.846214