## Values
Fieldname | Fieldvalue | Fieldunit
DateTime | 5/12/2026 5:34:59 AM
Coating_BS_LimitMinAbs | 138 | g/m²
Coating_BS_Nominal | 138 | g/m²
CoilID | 826380

## LengthProfiles
Length [m] | LP_Coating_BS_Avg [g/m²]
0 | 101.301849
9.733333 | 128.03389
19.466666 | 128.841629
29.2 | 127.431839
38.933332 | 123.805016
48.666664 | 126.156433
58.4 | 127.680313
68.133328 | 126.372147
77.866664 | 125.117935
87.6 | 131.896606
97.333328 | 132.609909
107.066664 | 132.164581
116.8 | 132.340714
126.533328 | 133.259674
136.266656 | 132.444427
146 | 132.027481
155.733328 | 133.289948
165.466656 | 132.284363
175.2 | 130.343231
184.933328 | 130.210724
194.666656 | 130.863129
204.4 | 130.518448
214.133328 | 129.444473
223.866656 | 130.325134
233.6 | 129.567001
243.333328 | 128.411636
253.066656 | 127.807907
262.8 | 127.416275
272.533313 | 128.122498
282.266656 | 127.55558
292 | 127.214493
301.733313 | 128.097626
311.466656 | 130.466888
321.2 | 128.249207
330.933313 | 128.57222
340.666656 | 130.176163
350.4 | 130.601196
360.133313 | 129.397476
369.866656 | 128.502335
379.6 | 128.730164
389.333313 | 129.358459
399.066656 | 127.073311
408.8 | 128.734787
418.533313 | 130.034409
428.266656 | 127.967789
438 | 127.312889
447.733313 | 128.119568
457.466656 | 130.015762
467.2 | 129.970688
476.933313 | 130.005127
486.666656 | 131.650696
496.399969 | 130.914215
506.133313 | 130.357422
515.866656 | 129.460495
525.6 | 130.482483
535.333313 | 130.819427
545.066625 | 129.967422
554.8 | 129.833496
564.533313 | 131.211166
574.266625 | 130.533661
584 | 129.890442
593.733313 | 130.654404
603.466625 | 131.869446
613.2 | 131.311584
622.933313 | 130.773102
632.666625 | 130.317276
642.4 | 130.920929
652.133313 | 130.028549
661.866625 | 130.2957
671.6 | 130.539536
681.333313 | 129.743668
691.066625 | 128.754974
700.8 | 129.439346
710.533313 | 129.143005
720.266625 | 128.032623
730 | 126.494598
739.733313 | 128.32782
749.466625 | 127.847908
759.2 | 128.128952
768.933313 | 127.918159
778.666625 | 128.676331
788.4 | 127.551323
798.133313 | 125.684181
807.866625 | 126.055214
817.6 | 127.490334
827.333313 | 126.349495
837.066625 | 126.028931
846.8 | 125.009247
856.533313 | 126.267685
866.266625 | 125.886101
876 | 124.933586
885.733313 | 126.268394
895.466625 | 127.420677
905.2 | 126.101929
914.933313 | 124.712112
924.666625 | 125.240166
934.4 | 126.47612
944.133313 | 124.876358
953.866625 | 122.722626
963.599938 | 121.436974
973.333313 | 121.619888
983.066625 | 121.377831
992.799938 | 122.666748
1002.533313 | 122.679237
1012.266625 | 123.157646
1021.999938 | 121.836685
1031.733313 | 122.675034
1041.466625 | 122.171333
1051.2 | 122.175575
1060.93325 | 120.933136
1070.666625 | 123.107887
1080.4 | 127.979279
1090.13325 | 128.243607
1099.866625 | 120.197578
1109.6 | 120.642212
1119.33325 | 120.450378
1129.066625 | 119.373711
1138.8 | 119.730446
1148.53325 | 120.186974
1158.266625 | 120.552841
1168 | 119.763771
1177.73325 | 119.28289
1187.466625 | 119.675629
1197.2 | 118.104362
1206.93325 | 116.211288
1216.666625 | 116.203949
1226.4 | 117.192001
1236.13325 | 117.733879
1245.866625 | 118.078102
1255.6 | 117.822418
1265.33325 | 118.491516
1275.066625 | 118.322876
1284.8 | 123.210953
1294.53325 | 125.640427
1304.266625 | 121.812042
1314 | 119.373039
1323.73325 | 119.79351
1333.466625 | 121.733566
1343.2 | 120.89183
1352.93325 | 120.097221
1362.666625 | 120.493881
1372.4 | 121.403084
1382.13325 | 121.220764
1391.866625 | 121.240913
1401.6 | 122.282265
1411.33325 | 121.368919
1421.066625 | 120.015457
1430.8 | 118.879845
1440.53325 | 121.397118
1450.266625 | 120.639145
1460 | 119.766251