## Values
Fieldname | Fieldvalue | Fieldunit
DateTime | 5/12/2026 6:28:02 AM
Coating_BS_LimitMinAbs | 138 | g/m²
Coating_BS_Nominal | 138 | g/m²
CoilID | 826450

## LengthProfiles
Length [m] | LP_Coating_BS_Avg [g/m²]
0 | 105.042374
9.729167 | 123.239449
19.458334 | 121.9711
29.1875 | 118.758995
38.916668 | 120.846344
48.645836 | 121.231026
58.375 | 120.336098
68.104172 | 125.926369
77.833336 | 129.271149
87.5625 | 129.124268
97.291672 | 127.796585
107.020836 | 127.10331
116.75 | 128.644104
126.479172 | 128.752914
136.208344 | 128.556351
145.9375 | 128.002014
155.666672 | 128.92334
165.395844 | 126.842865
175.125 | 125.525154
184.854172 | 125.819809
194.583344 | 127.043411
204.3125 | 126.797607
214.041672 | 126.736336
223.770844 | 127.688393
233.5 | 128.169113
243.229172 | 126.94223
252.958344 | 126.774033
262.6875 | 127.458061
272.416688 | 126.987648
282.145844 | 126.506203
291.875 | 126.146683
301.604188 | 126.468262
311.333344 | 126.119476
321.0625 | 125.501076
330.791688 | 127.234123
340.520844 | 127.784958
350.25 | 127.201797
359.979188 | 126.637985
369.708344 | 127.93486
379.4375 | 126.923386
389.166688 | 124.822548
398.895844 | 124.770218
408.625 | 125.4888
418.354188 | 126.420494
428.083344 | 125.560417
437.8125 | 125.257721
447.541688 | 126.175407
457.270844 | 125.856728
467 | 125.12175
476.729188 | 125.356003
486.458344 | 127.775681
496.187531 | 127.053421
505.916688 | 128.464859
515.645844 | 128.710968
525.375 | 128.721359
535.104188 | 127.036201
544.833375 | 127.33493
554.5625 | 129.66037
564.291688 | 130.2034
574.020875 | 128.75502
583.75 | 128.80899
593.479188 | 128.75975
603.208375 | 128.733871
612.9375 | 126.335175
622.666688 | 126.754135
632.395875 | 127.087402
642.125 | 126.824684
651.854188 | 126.236755
661.583375 | 128.499512
671.3125 | 129.340546
681.041688 | 127.214333
690.770875 | 126.663376
700.5 | 127.784897
710.229188 | 126.919617
719.958375 | 125.41497
729.6875 | 126.056625
739.416688 | 127.447906
749.145875 | 125.624542
758.875 | 124.602188
768.604188 | 124.967117
778.333375 | 125.18
788.0625 | 125.551109
797.791688 | 124.291573
807.520875 | 124.342796
817.25 | 124.755028
826.979188 | 123.511955
836.708375 | 123.92981
846.4375 | 124.072456
856.166688 | 125.608788
865.895875 | 123.789352
875.625 | 123.879028
885.354188 | 126.242523
895.083375 | 126.283676
904.8125 | 124.587761
914.541688 | 122.19677
924.270875 | 120.374962
934 | 120.152618
943.729188 | 119.902008
953.458375 | 120.910606
963.187563 | 121.487633
972.916688 | 122.401436
982.645875 | 121.711456
992.375063 | 122.960968
1002.104188 | 122.136551
1011.833375 | 121.353432
1021.562563 | 121.55088
1031.291688 | 122.581749
1041.020875 | 121.448914
1050.75 | 120.667961
1060.47925 | 125.429382
1070.208375 | 128.498016
1079.9375 | 127.548698
1089.66675 | 120.02433
1099.395875 | 119.273468
1109.125 | 120.355476
1118.85425 | 120.546005
1128.583375 | 119.026062
1138.3125 | 118.92643
1148.04175 | 120.547256
1157.770875 | 118.969879
1167.5 | 119.346474
1177.22925 | 118.697273
1186.958375 | 118.810089
1196.6875 | 117.240585
1206.41675 | 118.270859
1216.145875 | 121.121307
1225.875 | 121.100845
1235.60425 | 120.376579
1245.333375 | 121.33551
1255.0625 | 121.461899
1264.79175 | 120.293381
1274.520875 | 119.090691
1284.25 | 119.92981
1293.97925 | 123.12439
1303.708375 | 124.980644
1313.4375 | 122.759018
1323.16675 | 119.916534
1332.895875 | 119.051491
1342.625 | 118.745674
1352.35425 | 118.411736
1362.083375 | 120.824898
1371.8125 | 119.522675
1381.54175 | 119.288742
1391.270875 | 120.312149
1401 | 119.695953