## Values
Fieldname | Fieldvalue | Fieldunit
DateTime | 5/12/2026 7:21:11 AM
Coating_BS_LimitMinAbs | 138 | g/m²
Coating_BS_Nominal | 138 | g/m²
CoilID | 826440

## LengthProfiles
Length [m] | LP_Coating_BS_Avg [g/m²]
0 | 122.647606
9.731707 | 122.73632
19.463414 | 124.007462
29.195121 | 123.030121
38.926828 | 122.837929
48.658535 | 124.49588
58.390242 | 125.64846
68.121953 | 123.266609
77.853656 | 122.003853
87.585359 | 122.549309
97.31707 | 123.785942
107.048781 | 117.917526
116.780484 | 116.177055
126.512188 | 117.544739
136.243906 | 115.858009
145.975609 | 115.752525
155.707313 | 116.667999
165.439016 | 116.034958
175.170719 | 107.946846
184.902438 | 106.893394
194.634141 | 108.600327
204.365844 | 108.769196
214.097563 | 109.113121
223.829266 | 106.610428
233.560969 | 105.903885
243.292672 | 106.21479
253.024375 | 106.109818
262.756094 | 103.898384
272.487813 | 103.364059
282.2195 | 102.992516
291.951219 | 102.754684
301.682906 | 103.115356
311.414625 | 105.364525
321.146344 | 105.500031
330.878031 | 105.105385
340.60975 | 67.99559
350.341438 | 58.544949
360.073156 | 57.230049
369.804875 | 59.299892
379.536563 | 59.207634
389.268281 | 59.612755
399 | 60.358624
408.731688 | 59.741055
418.463406 | 59.626026
428.195125 | 59.571144
437.926813 | 103.350777
447.658531 | 105.42865
457.390219 | 105.566879
467.121938 | 105.24865
476.853656 | 105.370972
486.585344 | 106.556007
496.317063 | 112.689659
506.04875 | 117.540062
515.780469 | 119.896919
525.512188 | 121.107895
535.243875 | 120.823608
544.975625 | 120.840668
554.707313 | 120.654747
564.439 | 121.810226
574.170688 | 121.812805
583.902438 | 120.511612
593.634125 | 120.273216
603.365813 | 121.251274
613.097563 | 120.448868
622.82925 | 119.778648
632.560938 | 119.696297
642.292688 | 120.111572
652.024375 | 119.937119
661.756063 | 116.992134
671.487813 | 124.296074
681.2195 | 129.284256
690.951188 | 128.434982
700.682875 | 127.787811
710.414625 | 128.467194
720.146313 | 129.021072
729.878 | 127.586922
739.60975 | 127.838448
749.341438 | 129.111404
759.073125 | 129.660599
768.804875 | 128.36142
778.536563 | 128.373215
788.26825 | 129.052124
798 | 128.885666
807.731688 | 131.083267
817.463375 | 132.908493
827.195125 | 132.294678
836.926813 | 125.284828
846.6585 | 118.475601
856.39025 | 114.823135
866.121938 | 115.132561
875.853625 | 113.279701
885.585313 | 113.651245
895.317063 | 114.734535
905.04875 | 114.594078
914.780438 | 113.073921
924.512188 | 112.272293
934.243875 | 113.422226
943.975563 | 112.712692
953.707313 | 111.905785
963.439 | 114.07196
973.170688 | 115.527962
982.902438 | 114.809799
992.634125 | 114.049011
1002.365813 | 114.384613
1012.0975 | 115.14138
1021.82925 | 118.188644
1031.560938 | 120.804176
1041.292625 | 120.002914
1051.024375 | 118.686882
1060.756125 | 118.992447
1070.48775 | 119.805725
1080.2195 | 120.245453
1089.95125 | 118.769547
1099.682875 | 117.993378
1109.414625 | 119.427551
1119.14625 | 120.416084
1128.878 | 119.494141
1138.60975 | 118.958862
1148.341375 | 119.760719
1158.073125 | 118.894539
1167.804875 | 118.502274
1177.5365 | 117.763321
1187.26825 | 118.731796
1197 | 119.461525