## Values
Fieldname | Fieldvalue | Fieldunit
DateTime | 5/12/2026 8:14:24 AM
Coating_BS_LimitMinAbs | 138 | g/m²
Coating_BS_Nominal | 138 | g/m²
CoilID | 826460

## LengthProfiles
Length [m] | LP_Coating_BS_Avg [g/m²]
0 | 133.661606
9.72 | 130.380661
19.44 | 77.885475
29.16 | 91.528847
38.88 | 164.964493
48.6 | 163.586319
58.32 | 158.59964
68.04 | 129.922791
77.76 | 128.008377
87.48 | 127.725197
97.2 | 127.440147
106.92 | 130.553757
116.64 | 131.44902
126.36 | 131.829651
136.08 | 128.441849
145.8 | 127.577583
155.52 | 129.345947
165.24 | 134.284851
174.96 | 133.778748
184.68 | 129.623383
194.4 | 128.336273
204.12 | 127.82489
213.84 | 127.099861
223.56 | 127.426277
233.28 | 129.552444
243 | 128.662888
252.72 | 127.649765
262.44 | 128.842102
272.16 | 132.037979
281.88 | 131.800842
291.6 | 134.498215
301.32 | 133.72963
311.04 | 131.948547
320.76 | 128.600204
330.48 | 128.307846
340.2 | 128.5578
349.92 | 127.825439
359.64 | 127.694305
369.36 | 128.399994
379.08 | 129.517365
388.8 | 129.231354
398.52 | 128.062073
408.24 | 128.738541
417.96 | 129.248978
427.68 | 128.237762
437.4 | 126.547379
447.12 | 127.803421
456.84 | 128.088074
466.56 | 127.724625
476.28 | 126.847366
486 | 127.365532
495.72 | 127.568367
505.44 | 126.431725
515.16 | 126.11293
524.88 | 127.525887
534.6 | 127.084343
544.32 | 126.654068
554.04 | 126.76535
563.76 | 127.751907
573.48 | 126.753716
583.2 | 126.1558
592.92 | 126.854324
602.64 | 127.737785
612.36 | 126.472076
622.08 | 126.23584
631.8 | 127.684639
641.52 | 128.510117
651.24 | 127.408394
660.96 | 127.801491
670.68 | 128.455627
680.4 | 127.637131
690.12 | 126.808113
699.84 | 128.101059
709.56 | 128.196915
719.28 | 127.040291
729 | 127.088623
738.72 | 128.106247
748.44 | 128.393143
758.16 | 126.892632
767.88 | 127.620155
777.6 | 129.424164
787.32 | 128.46434
797.04 | 126.886963
806.76 | 127.023186
816.48 | 128.362305
826.2 | 128.20108
835.92 | 127.43808
845.64 | 128.303726
855.36 | 128.528488
865.08 | 127.245232
874.8 | 127.226265
884.52 | 127.963875
894.24 | 128.108292
903.96 | 127.373604
913.68 | 126.974983
923.4 | 127.45224
933.12 | 124.205109
942.84 | 124.202133
952.56 | 124.183113
962.28 | 125.559006
972 | 124.700729
981.72 | 124.226105
991.44 | 125.064316
1001.16 | 125.20636
1010.88 | 124.567451
1020.6 | 126.210831
1030.32 | 126.145012
1040.04 | 125.111824
1049.76 | 124.423203
1059.48 | 124.97921
1069.2 | 129.751236
1078.92 | 131.290924
1088.64 | 125.865669
1098.36 | 123.191269
1108.08 | 124.219406
1117.8 | 123.873535
1127.52 | 123.135056
1137.24 | 123.30146
1146.96 | 124.295876
1156.68 | 122.444763
1166.4 | 122.158966
1176.12 | 122.557358
1185.84 | 124.990776
1195.56 | 127.095108
1205.28 | 129.881012
1215 | 130.16301
1224.72 | 129.312851
1234.44 | 127.837204
1244.16 | 128.050735
1253.88 | 129.09761
1263.6 | 128.554688
1273.32 | 127.63073
1283.04 | 129.012497
1292.76 | 128.595642
1302.48 | 127.670959
1312.2 | 127.214661
1321.92 | 128.200195
1331.64 | 128.070267
1341.36 | 126.513756
1351.08 | 129.725708
1360.8 | 132.491043
1370.52 | 129.89064
1380.24 | 125.590485
1389.96 | 126.684074
1399.68 | 127.012093
1409.4 | 126.881363
1419.12 | 126.061089
1428.84 | 126.240967
1438.56 | 127.910301
1448.28 | 126.663857
1458 | 126.502777