## Values
Fieldname | Fieldvalue | Fieldunit
DateTime | 5/12/2026 9:06:24 AM
Coating_BS_LimitMinAbs | 138 | g/m²
Coating_BS_Nominal | 138 | g/m²
CoilID | 826370

## LengthProfiles
Length [m] | LP_Coating_BS_Avg [g/m²]
0 | 122.754967
9.965986 | 130.163971
19.931973 | 131.067795
29.897959 | 134.070862
39.863945 | 135.46608
49.82993 | 136.22261
59.795918 | 136.568405
69.761906 | 134.074249
79.727891 | 133.555054
89.693875 | 133.252045
99.659859 | 132.739166
109.625852 | 131.987152
119.591836 | 133.235641
129.55782 | 132.682678
139.523813 | 132.159225
149.489797 | 136.497559
159.455781 | 137.71077
169.421766 | 133.980286
179.38775 | 131.917175
189.353734 | 131.485703
199.319719 | 131.764221
209.285719 | 131.515549
219.251703 | 133.245026
229.217688 | 136.185837
239.183672 | 137.209106
249.149656 | 131.27269
259.115641 | 132.246582
269.081625 | 132.706131
279.047625 | 131.203629
289.013594 | 131.086731
298.979594 | 131.890961
308.945563 | 133.09201
318.911563 | 130.905182
328.877563 | 131.487274
338.843531 | 133.038086
348.809531 | 138.822891
358.7755 | 143.246552
368.7415 | 147.51683
378.707469 | 149.798203
388.673469 | 148.124298
398.639438 | 145.97171
408.605438 | 146.534653
418.571438 | 149.375534
428.537406 | 147.770477
438.503406 | 145.867615
448.469375 | 146.146286
458.435375 | 147.396408
468.401344 | 146.99379
478.367344 | 146.340652
488.333344 | 147.008041
498.299313 | 148.063461
508.265313 | 147.390671
518.231281 | 145.824799
528.19725 | 144.812469
538.16325 | 147.744812
548.12925 | 148.631989
558.09525 | 148.568558
568.06125 | 148.465073
578.027188 | 147.144226
587.993188 | 147.199448
597.959188 | 149.195084
607.925188 | 149.197678
617.891125 | 147.8573
627.857125 | 147.395966
637.823125 | 147.833817
647.789125 | 147.880203
657.755125 | 148.603683
667.721063 | 147.777847
677.687063 | 147.004074
687.653063 | 147.102737
697.619063 | 147.233612
707.585 | 144.780701
717.551 | 143.098755
727.517 | 143.473831
737.483 | 142.970245
747.449 | 143.414017
757.414938 | 145.261597
767.380938 | 145.241394
777.346938 | 149.182098
787.312938 | 153.283203
797.278875 | 152.090073
807.244875 | 153.149963
817.210875 | 155.122513
827.176875 | 155.156433
837.142875 | 153.409302
847.108813 | 153.335983
857.074813 | 154.456543
867.040813 | 154.466583
877.006813 | 154.771835
886.972813 | 146.647034
896.93875 | 143.649094
906.90475 | 144.191772
916.87075 | 145.086838
926.83675 | 145.190338
936.802688 | 143.77861
946.768688 | 143.298325
956.734688 | 143.381973
966.700688 | 143.219254
976.666688 | 140.694565
986.632625 | 139.143341
996.598625 | 138.179062
1006.564625 | 138.323395
1016.530625 | 139.088882
1026.496563 | 140.039642
1036.462563 | 141.16391
1046.428563 | 141.34256
1056.3945 | 139.839157
1066.3605 | 140.097214
1076.3265 | 142.253784
1086.2925 | 145.377975
1096.2585 | 145.006958
1106.2245 | 139.039001
1116.1905 | 138.065735
1126.1565 | 137.632599
1136.1225 | 139.54657
1146.088375 | 139.515991
1156.054375 | 137.128387
1166.020375 | 136.764496
1175.986375 | 137.106247
1185.952375 | 136.179504
1195.918375 | 137.349411
1205.884375 | 137.02475
1215.850375 | 135.795334
1225.816375 | 134.974197
1235.78225 | 135.864685
1245.74825 | 136.564331
1255.71425 | 137.369736
1265.68025 | 138.716797
1275.64625 | 141.663696
1285.61225 | 139.932541
1295.57825 | 138.816223
1305.54425 | 138.371872
1315.51025 | 138.953323
1325.476125 | 141.308701
1335.442125 | 145.428009
1345.408125 | 138.639709
1355.374125 | 138.515396
1365.340125 | 137.283386
1375.306125 | 135.236542
1385.272125 | 134.392059
1395.238125 | 133.728546
1405.204125 | 134.963608
1415.17 | 137.309082
1425.136 | 135.639145
1435.102 | 135.017426
1445.068 | 134.502274
1455.034 | 135.683899
1465 | 135.855438