## Values
Fieldname | Fieldvalue | Fieldunit
DateTime | 5/12/2026 9:57:35 AM
Coating_BS_LimitMinAbs | 138 | g/m²
Coating_BS_Nominal | 138 | g/m²
CoilID | 826480

## LengthProfiles
Length [m] | LP_Coating_BS_Avg [g/m²]
0 | 135.393875
10.076389 | 135.439346
20.152777 | 136.257629
30.229166 | 138.071518
40.305555 | 136.476486
50.381945 | 135.287933
60.458332 | 135.941116
70.534719 | 131.985458
80.611109 | 132.615265
90.6875 | 133.886856
100.763891 | 133.591125
110.840273 | 131.628021
120.916664 | 133.036667
130.993055 | 131.678162
141.069438 | 131.96756
151.145828 | 132.087082
161.222219 | 130.12326
171.298609 | 129.986923
181.375 | 130.841553
191.451391 | 132.756378
201.527781 | 135.20639
211.604156 | 132.245331
221.680547 | 129.799698
231.756938 | 131.413101
241.833328 | 133.915695
251.909719 | 133.912567
261.986109 | 132.739807
272.0625 | 132.061279
282.138875 | 133.054581
292.215281 | 133.595886
302.291656 | 135.521973
312.368063 | 134.761139
322.444438 | 133.466278
332.520813 | 133.552673
342.597219 | 135.311218
352.673594 | 134.25209
362.75 | 134.12326
372.826375 | 133.244507
382.902781 | 132.877426
392.979156 | 133.546829
403.055563 | 134.128372
413.131938 | 133.362015
423.208313 | 130.147049
433.284719 | 129.405029
443.361094 | 130.34552
453.4375 | 131.407242
463.513875 | 132.988663
473.590281 | 131.197464
483.666656 | 131.047638
493.743031 | 131.1138
503.819438 | 132.193314
513.895813 | 131.521454
523.972219 | 132.583191
534.048625 | 132.011368
544.125 | 132.381302
554.201375 | 132.35083
564.27775 | 133.621811
574.354125 | 130.50354
584.430563 | 126.579041
594.506938 | 127.047676
604.583313 | 130.641571
614.659688 | 135.386856
624.736125 | 139.734909
634.8125 | 139.307236
644.888875 | 136.859558
654.96525 | 137.874954
665.041625 | 139.856735
675.118063 | 140.001175
685.194438 | 139.712769
695.270813 | 138.463013
705.347188 | 137.698212
715.423625 | 138.178528
725.5 | 139.140991
735.576375 | 138.896286
745.65275 | 137.358444
755.729125 | 136.896088
765.805563 | 137.122757
775.881938 | 138.867676
785.958313 | 138.849182
796.034688 | 138.410095
806.111125 | 136.110947
816.1875 | 135.633377
826.263875 | 136.784988
836.34025 | 137.69339
846.416625 | 138.050293
856.493063 | 138.182571
866.569438 | 135.414749
876.645813 | 136.389038
886.722188 | 138.008621
896.798563 | 137.543533
906.875 | 137.041901
916.951375 | 138.045197
927.02775 | 137.869202
937.104125 | 137.536453
947.180563 | 133.315186
957.256938 | 134.088852
967.333313 | 132.481415
977.409688 | 132.956161
987.486063 | 134.191589
997.5625 | 133.5457
1007.638875 | 134.132782
1017.71525 | 133.722824
1027.791625 | 132.953568
1037.868063 | 132.483398
1047.944438 | 134.007263
1058.02075 | 136.73848
1068.09725 | 140.280579
1078.173625 | 137.816208
1088.25 | 131.516144
1098.326375 | 130.914536
1108.40275 | 132.379944
1118.479125 | 132.629944
1128.5555 | 130.339996
1138.631875 | 130.777481
1148.70825 | 130.608292
1158.78475 | 130.877182
1168.861125 | 130.985168
1178.9375 | 131.421494
1189.013875 | 131.363983
1199.09025 | 130.672211
1209.166625 | 131.168869
1219.243 | 130.890839
1229.319375 | 132.106705
1239.39575 | 130.976913
1249.47225 | 130.977951
1259.548625 | 130.719727
1269.625 | 132.477142
1279.701375 | 133.016068
1289.77775 | 131.787827
1299.854125 | 130.634232
1309.9305 | 131.838348
1320.006875 | 132.152313
1330.08325 | 131.96051
1340.15975 | 132.052246
1350.236125 | 131.119263
1360.3125 | 132.280746
1370.388875 | 134.549149
1380.46525 | 134.477112
1390.541625 | 133.095474
1400.618 | 131.712601
1410.694375 | 131.72731
1420.77075 | 132.631546
1430.84725 | 134.034027
1440.923625 | 135.333344
1451 | 133.063187