## Values
Fieldname | Fieldvalue | Fieldunit
DateTime | 5/12/2026 10:49:03 AM
Coating_BS_LimitMinAbs | 138 | g/m²
Coating_BS_Nominal | 138 | g/m²
CoilID | 826360

## LengthProfiles
Length [m] | LP_Coating_BS_Avg [g/m²]
0 | 136.726288
10.075862 | 137.066681
20.151725 | 142.480194
30.227586 | 147.506882
40.303449 | 149.101807
50.379313 | 148.152191
60.455172 | 149.854706
70.531039 | 146.098572
80.606898 | 145.141525
90.682758 | 144.634125
100.758625 | 145.982635
110.834484 | 143.498199
120.910344 | 145.904068
130.986211 | 144.401825
141.062078 | 143.330872
151.137938 | 143.149551
161.213797 | 143.990906
171.289656 | 144.102249
181.365516 | 143.928116
191.441391 | 142.401047
201.51725 | 142.755341
211.593109 | 142.522903
221.668969 | 145.165863
231.744828 | 145.013153
241.820688 | 143.567261
251.896563 | 142.845917
261.972422 | 143.631897
272.048281 | 144.420105
282.124156 | 145.662659
292.2 | 144.762405
302.275875 | 144.152725
312.351719 | 142.29863
322.427594 | 142.567993
332.503469 | 143.25708
342.579313 | 144.463333
352.655188 | 144.034195
362.731031 | 143.527893
372.806906 | 142.757462
382.882781 | 144.976486
392.958625 | 145.401199
403.0345 | 145.325806
413.110344 | 143.175705
423.186219 | 142.259583
433.262094 | 141.271866
443.337938 | 142.544098
453.413813 | 142.042221
463.489656 | 140.537476
473.565531 | 140.302048
483.641375 | 141.618347
493.71725 | 142.410751
503.793125 | 142.912704
513.868969 | 141.74585
523.944844 | 141.762344
534.020688 | 140.891235
544.096563 | 142.771301
554.172438 | 143.039078
564.248313 | 142.82515
574.324125 | 139.297394
584.4 | 137.607254
594.475875 | 139.197464
604.55175 | 141.603104
614.627625 | 140.110092
624.703438 | 139.612259
634.779313 | 139.320648
644.855188 | 140.49144
654.931063 | 140.272583
665.006938 | 139.995529
675.08275 | 140.358109
685.158625 | 139.166016
695.2345 | 139.155869
705.310375 | 140.669174
715.38625 | 139.894196
725.462063 | 140.43898
735.537938 | 138.749191
745.613813 | 138.290634
755.689688 | 139.156723
765.765563 | 139.527542
775.841375 | 136.933472
785.91725 | 134.754745
795.993125 | 134.63588
806.069 | 137.393204
816.144875 | 137.071304
826.220688 | 138.331284
836.296563 | 137.857651
846.372438 | 137.481918
856.448313 | 137.046112
866.524188 | 138.588867
876.6 | 138.55629
886.675875 | 137.194397
896.75175 | 136.963821
906.827625 | 136.63028
916.9035 | 137.444275
926.979313 | 138.043274
937.055188 | 137.495377
947.131063 | 136.009003
957.206938 | 135.668686
967.28275 | 135.641022
977.358625 | 136.444
987.4345 | 137.59642
997.510375 | 135.982193
1007.58625 | 134.994995
1017.662063 | 130.560074
1027.737938 | 131.721008
1037.813813 | 132.529587
1047.889688 | 133.088303
1057.9655 | 131.966141
1068.041375 | 131.898636
1078.11725 | 132.25061
1088.193125 | 134.145966
1098.269 | 134.894028
1108.344875 | 138.981216
1118.42075 | 133.613708
1128.496625 | 130.097641
1138.5725 | 129.513733
1148.64825 | 128.219559
1158.724125 | 128.076828
1168.8 | 127.1446
1178.875875 | 126.089767
1188.95175 | 126.97802
1199.027625 | 127.060806
1209.1035 | 126.426682
1219.179375 | 126.346069
1229.25525 | 125.283119
1239.331125 | 124.201698
1249.406875 | 127.89122
1259.48275 | 128.837021
1269.558625 | 133.230652
1279.6345 | 133.167252
1289.710375 | 129.665009
1299.78625 | 130.421326
1309.862125 | 132.648468
1319.938 | 131.803177
1330.013875 | 130.708893
1340.089625 | 130.979614
1350.1655 | 132.086121
1360.241375 | 132.763153
1370.31725 | 132.06041
1380.393125 | 131.163437
1390.469 | 133.201126
1400.544875 | 133.226364
1410.62075 | 133.990692
1420.696625 | 133.034363
1430.7725 | 132.272125
1440.84825 | 131.304001
1450.924125 | 132.313828
1461 | 133.078461