## Values
Fieldname | Fieldvalue | Fieldunit
DateTime | 5/12/2026 11:43:18 AM
Coating_BS_LimitMinAbs | 138 | g/m²
Coating_BS_Nominal | 138 | g/m²
CoilID | 805380

## LengthProfiles
Length [m] | LP_Coating_BS_Avg [g/m²]
0 | 137.52536
9.915032 | 137.847565
19.830064 | 139.41626
29.745098 | 138.644974
39.660129 | 137.249481
49.57516 | 137.68515
59.490195 | 142.17424
69.405227 | 136.16011
79.320258 | 136.051788
89.235289 | 135.700439
99.15032 | 136.031372
109.065352 | 136.111679
118.980391 | 136.986893
128.895422 | 136.497284
138.810453 | 135.528183
148.725484 | 134.122147
158.640516 | 134.356339
168.555547 | 135.430679
178.470578 | 135.109604
188.385609 | 134.092392
198.300641 | 134.796127
208.215672 | 134.966965
218.130703 | 136.321945
228.045734 | 137.118103
237.960781 | 135.964508
247.875813 | 135.685455
257.790844 | 135.564011
267.705875 | 136.376938
277.620906 | 137.950089
287.535938 | 137.969315
297.450969 | 136.000305
307.366 | 135.968628
317.281031 | 137.70694
327.196063 | 138.235229
337.111094 | 138.298508
347.026125 | 137.738724
356.941156 | 137.296173
366.856188 | 136.939651
376.771219 | 138.339447
386.68625 | 138.081192
396.601281 | 137.505569
406.516313 | 136.631454
416.431344 | 136.663788
426.346375 | 135.970428
436.261406 | 137.690735
446.176438 | 136.977936
456.091469 | 140.24881
466.0065 | 139.762711
475.921563 | 140.397232
485.836594 | 138.624893
495.751625 | 129.66449
505.666656 | 130.600342
515.581688 | 129.070297
525.496688 | 128.580246
535.41175 | 128.564362
545.32675 | 128.853714
555.241813 | 127.259125
565.156813 | 116.749718
575.071875 | 113.29538
584.986875 | 115.222565
594.901938 | 119.303398
604.816938 | 119.018913
614.732 | 118.660416
624.647 | 118.685089
634.562063 | 118.602692
644.477125 | 118.184982
654.392125 | 118.920464
664.307188 | 119.1716
674.222188 | 118.02932
684.13725 | 117.300163
694.05225 | 117.536316
703.967313 | 119.717163
713.882313 | 119.40844
723.797375 | 122.272865
733.712375 | 121.481331
743.627438 | 119.502274
753.542438 | 120.824936
763.4575 | 120.361229
773.3725 | 120.773621
783.287563 | 119.509308
793.202563 | 101.304306
803.117625 | 96.36129
813.032625 | 96.921524
822.947688 | 93.420616
832.862688 | 94.297989
842.77775 | 96.772804
852.69275 | 96.304192
862.607813 | 95.994209
872.522813 | 95.631256
882.437875 | 95.039589
892.352875 | 96.127853
902.267938 | 94.037613
912.182938 | 93.440056
922.098 | 93.274338
932.013 | 92.152763
941.928063 | 91.346176
951.843125 | 93.460915
961.758125 | 95.781113
971.673188 | 99.970108
981.588188 | 102.384674
991.50325 | 103.072464
1001.41825 | 102.009506
1011.333313 | 103.529442
1021.248313 | 103.566788
1031.163375 | 103.216583
1041.078375 | 100.395119
1050.993375 | 98.944557
1060.9085 | 94.047211
1070.8235 | 88.601212
1080.7385 | 91.984512
1090.6535 | 93.736115
1100.568625 | 94.979012
1110.483625 | 96.550903
1120.398625 | 97.133011
1130.313625 | 97.412704
1140.22875 | 97.50708
1150.14375 | 93.689072
1160.05875 | 93.022095
1169.97375 | 90.805779
1179.888875 | 92.776573
1189.803875 | 91.988853
1199.718875 | 91.443756
1209.633875 | 92.444931
1219.549 | 92.372551
1229.464 | 91.268105
1239.379 | 94.516937
1249.294 | 99.469009
1259.209125 | 101.031471
1269.124125 | 100.658569
1279.039125 | 99.986946
1288.95425 | 101.095505
1298.86925 | 100.769646
1308.78425 | 100.034683
1318.69925 | 101.134636
1328.614375 | 101.174644
1338.529375 | 100.888206
1348.444375 | 99.9589
1358.359375 | 100.101387
1368.2745 | 99.825607
1378.1895 | 100.398605
1388.1045 | 99.729065
1398.0195 | 107.515282
1407.934625 | 128.852676
1417.849625 | 130.613571
1427.764625 | 134.900406
1437.679625 | 135.168518
1447.59475 | 132.17511
1457.50975 | 129.342545
1467.42475 | 130.814377
1477.33975 | 129.675827
1487.254875 | 127.844582
1497.169875 | 127.902451
1507.084875 | 130.198975
1516.999875 | 130.065842