## Values
Fieldname | Fieldvalue | Fieldunit
DateTime | 5/12/2026 12:34:41 PM
Coating_BS_LimitMinAbs | 138 | g/m²
Coating_BS_Nominal | 138 | g/m²
CoilID | 826500

## LengthProfiles
Length [m] | LP_Coating_BS_Avg [g/m²]
0 | 124.158806
10.091837 | 124.027679
20.183674 | 123.547729
30.275512 | 124.278709
40.367348 | 125.27491
50.459184 | 126.303001
60.551023 | 128.658905
70.642859 | 132.025818
80.734695 | 130.859131
90.826531 | 131.137375
100.918367 | 132.276077
111.010203 | 131.729614
121.102047 | 133.192734
131.193875 | 133.710739
141.285719 | 132.046097
151.377547 | 130.929733
161.469391 | 131.918533
171.561234 | 131.391754
181.653063 | 131.870361
191.744906 | 130.579788
201.836734 | 130.616623
211.928578 | 130.441895
222.020406 | 131.642365
232.11225 | 133.186859
242.204094 | 137.978943
252.295922 | 142.922302
262.38775 | 144.608856
272.479594 | 145.329697
282.571438 | 146.110626
292.663281 | 143.961914
302.755094 | 139.918655
312.846938 | 141.207123
322.938781 | 143.856659
333.030625 | 144.047073
343.122469 | 144.003952
353.214281 | 143.257339
363.306125 | 142.371567
373.397969 | 143.956055
383.489813 | 145.022507
393.581625 | 145.144531
403.673469 | 143.155518
413.765313 | 141.795959
423.857156 | 142.240112
433.949 | 143.495361
444.040813 | 144.333786
454.132656 | 142.819107
464.2245 | 135.094315
474.316344 | 137.286758
484.408188 | 140.143127
494.5 | 140.786041
504.591844 | 139.266541
514.683688 | 137.835419
524.7755 | 139.259018
534.867375 | 139.471359
544.959188 | 141.506073
555.051 | 141.339996
565.142875 | 139.629593
575.234688 | 139.288284
585.326563 | 142.092651
595.418375 | 145.10965
605.510188 | 149.279449
615.602063 | 143.214676
625.693875 | 139.277023
635.78575 | 139.19014
645.877563 | 140.259277
655.969375 | 140.051407
666.06125 | 139.644058
676.153063 | 138.149704
686.244938 | 137.04007
696.33675 | 136.627625
706.428563 | 137.717194
716.520438 | 137.453156
726.61225 | 137.852203
736.704125 | 139.180145
746.795938 | 139.453857
756.88775 | 138.905975
766.979625 | 139.990494
777.071438 | 139.864258
787.16325 | 137.838989
797.255125 | 137.792114
807.346938 | 138.383896
817.438813 | 138.40094
827.530625 | 139.405472
837.622438 | 138.844788
847.714313 | 138.234222
857.806125 | 136.5242
867.898 | 138.726868
877.989813 | 140.765289
888.081625 | 142.492157
898.1735 | 142.139648
908.265313 | 140.696716
918.357188 | 138.198959
928.449 | 139.767899
938.540813 | 139.718048
948.632688 | 138.583923
958.7245 | 137.238358
968.816375 | 138.021881
978.908188 | 138.852646
989 | 140.816681