## Values
Fieldname | Fieldvalue | Fieldunit
DateTime | 5/12/2026 1:28:25 PM
Coating_BS_LimitMinAbs | 138 | g/m²
Coating_BS_Nominal | 138 | g/m²
CoilID | 805410

## LengthProfiles
Length [m] | LP_Coating_BS_Avg [g/m²]
0 | 138.561676
9.993378 | 138.616287
19.986756 | 139.544769
29.980133 | 139.759613
39.973512 | 140.166595
49.966891 | 138.726654
59.960266 | 139.368637
69.953648 | 135.595551
79.947023 | 137.04454
89.940398 | 137.562851
99.933781 | 136.724701
109.927156 | 135.790939
119.920531 | 134.755356
129.913914 | 140.080566
139.907297 | 144.562378
149.900672 | 143.763
159.894047 | 143.05751
169.887422 | 143.471863
179.880797 | 143.741989
189.874188 | 147.276077
199.867563 | 147.113495
209.860938 | 145.30072
219.854313 | 144.860214
229.847688 | 143.826141
239.841063 | 145.083572
249.834453 | 146.039322
259.827828 | 144.883987
269.821219 | 143.12439
279.814594 | 144.19751
289.807969 | 143.862289
299.801344 | 145.846634
309.794719 | 146.309219
319.788094 | 144.86705
329.781469 | 144.693146
339.774844 | 146.017792
349.768219 | 146.297684
359.761594 | 147.102478
369.754969 | 145.519745
379.748375 | 144.679413
389.74175 | 145.553772
399.735125 | 146.019257
409.7285 | 144.496277
419.721875 | 143.269394
429.71525 | 142.609207
439.708625 | 142.608246
449.702 | 143.644775
459.695375 | 144.550491
469.68875 | 143.800842
479.682125 | 141.961288
489.675531 | 141.720123
499.668906 | 142.662216
509.662281 | 143.030563
519.655656 | 144.164474
529.649 | 141.713547
539.642438 | 139.274506
549.635813 | 138.916595
559.629188 | 139.960403
569.622563 | 140.606171
579.615938 | 139.32811
589.609313 | 139.802795
599.602688 | 140.577759
609.596063 | 142.37532
619.589438 | 143.190506
629.582813 | 143.045807
639.576188 | 140.484543
649.569563 | 140.576218
659.562938 | 142.120453
669.556313 | 142.331665
679.549688 | 141.631393
689.543063 | 141.276382
699.536438 | 140.339523
709.529813 | 140.969833
719.523188 | 141.677841
729.516563 | 142.099503
739.509938 | 140.923553
749.503375 | 138.764282
759.49675 | 137.108536
769.490125 | 137.354706
779.4835 | 138.868317
789.476875 | 138.754089
799.47025 | 136.564194
809.463625 | 136.048828
819.457 | 139.311691
829.450375 | 138.924423
839.44375 | 139.710007
849.437125 | 139.368546
859.4305 | 145.103851
869.423875 | 146.345703
879.41725 | 146.858307
889.410625 | 146.411713
899.404 | 145.150848
909.397375 | 143.784897
919.39075 | 144.18074
929.384125 | 144.881439
939.3775 | 145.180786
949.370875 | 143.552231
959.36425 | 143.065399
969.357688 | 139.666916
979.351063 | 140.4534
989.344438 | 141.7444
999.337813 | 140.209717
1009.331188 | 139.593018
1019.324563 | 140.016953
1029.317938 | 139.786819
1039.311313 | 141.203995
1049.304625 | 142.464188
1059.298 | 141.737183
1069.2915 | 140.067642
1079.284875 | 141.071655
1089.27825 | 144.981796
1099.271625 | 148.546783
1109.265 | 147.326874
1119.258375 | 147.31691
1129.25175 | 149.58902
1139.245125 | 147.727982
1149.2385 | 143.304459
1159.231875 | 137.79155
1169.22525 | 134.618179
1179.218625 | 133.672012
1189.212 | 132.140656
1199.205375 | 129.120499
1209.19875 | 129.152344
1219.192125 | 126.888153
1229.1855 | 128.10907
1239.178875 | 127.997131
1249.17225 | 127.582878
1259.165625 | 126.339561
1269.159 | 127.358826
1279.152375 | 126.407951
1289.14575 | 125.783104
1299.139125 | 127.670952
1309.1325 | 133.664093
1319.125875 | 139.705475
1329.11925 | 143.825256
1339.112625 | 148.238892
1349.106 | 142.750122
1359.099375 | 142.453323
1369.09275 | 141.487793
1379.086125 | 141.433762
1389.0795 | 143.194107
1399.072875 | 143.291824
1409.06625 | 142.842621
1419.059625 | 142.574844
1429.053 | 141.937103
1439.046375 | 141.75029
1449.03975 | 142.210938
1459.033125 | 143.471146
1469.0265 | 141.281967
1479.019875 | 140.678345
1489.01325 | 141.011261
1499.00675 | 143.70462
1509.000125 | 147.71228