## Values
Fieldname | Fieldvalue | Fieldunit
DateTime | 5/12/2026 2:25:10 PM
Coating_BS_LimitMinAbs | 70 | g/m²
Coating_BS_Nominal | 70 | g/m²
CoilID | 825650

## LengthProfiles
Length [m] | LP_Coating_BS_Avg [g/m²]
0 | 75.83567
13.877419 | 75.794991
27.754838 | 75.210014
41.632258 | 75.552292
55.509676 | 74.704628
69.387094 | 69.397896
83.264516 | 65.591919
97.14193 | 66.667595
111.019352 | 66.292374
124.896773 | 58.905579
138.774188 | 63.134365
152.651609 | 65.509201
166.529031 | 66.007401
180.406453 | 67.224197
194.283859 | 66.501793
208.161281 | 66.321548
222.038703 | 67.00798
235.916125 | 67.090446
249.793547 | 67.190559
263.670969 | 66.893654
277.548375 | 66.976913
291.425813 | 66.05854
305.303219 | 66.382828
319.180625 | 67.050575
333.058063 | 66.909737
346.935469 | 66.58223
360.812906 | 66.391327
374.690313 | 66.434471
388.567719 | 66.279236
402.445156 | 67.087479
416.322563 | 67.252922
430.2 | 66.27195
444.077406 | 65.897079
457.954813 | 66.138611
471.83225 | 65.689636
485.709656 | 65.462273
499.587094 | 66.344048
513.4645 | 66.188957
527.341938 | 65.90831
541.219313 | 65.908401
555.09675 | 65.921982
568.974188 | 65.896111
582.851625 | 66.029793
596.729 | 66.09449
610.606438 | 66.335953
624.483875 | 65.747925
638.36125 | 65.570953
652.238688 | 65.478844
666.116125 | 65.688873
679.9935 | 66.191216
693.870938 | 66.223236
707.748375 | 66.145134
721.625813 | 66.449127
735.503188 | 66.268745
749.380625 | 66.218872
763.258063 | 66.901115
777.135438 | 65.873154
791.012875 | 65.958107
804.890313 | 65.820328
818.767688 | 65.96479
832.645125 | 65.57338
846.522563 | 65.658592
860.4 | 66.045502
874.277375 | 65.359383
888.154813 | 65.891388
902.03225 | 66.354744
915.909625 | 66.435799
929.787063 | 65.706985
943.6645 | 65.828842
957.541938 | 65.116081
971.419313 | 65.17717
985.29675 | 65.937218
999.174188 | 65.928703
1013.051563 | 65.635406
1026.929 | 65.799057
1040.806438 | 66.272034
1054.683875 | 65.790665
1068.56125 | 65.507813
1082.438625 | 65.632477
1096.316125 | 65.268066
1110.1935 | 65.506577
1124.070875 | 66.447723
1137.948375 | 66.312477
1151.82575 | 66.037018
1165.70325 | 66.554977
1179.580625 | 66.35508
1193.458 | 65.681343
1207.3355 | 66.328217
1221.212875 | 66.121857
1235.09025 | 65.460625
1248.96775 | 66.26796
1262.845125 | 66.772728
1276.7225 | 66.417267
1290.6 | 65.687561
1304.477375 | 66.099792
1318.35475 | 66.424927
1332.23225 | 66.62352
1346.109625 | 74.948906
1359.987 | 95.82251
1373.8645 | 94.760719
1387.741875 | 81.756462
1401.619375 | 76.144768
1415.49675 | 75.912338
1429.374125 | 76.197083
1443.251625 | 76.663139
1457.129 | 76.18161
1471.006375 | 76.336426
1484.883875 | 58.142719
1498.76125 | 56.518673
1512.638625 | 56.687641
1526.516125 | 56.14838
1540.3935 | 57.090984
1554.270875 | 59.680271
1568.148375 | 67.448029
1582.02575 | 67.870621
1595.903125 | 67.777199
1609.780625 | 67.969711
1623.658 | 68.190292
1637.535375 | 67.923317
1651.412875 | 68.138214
1665.29025 | 68.198975
1679.16775 | 68.02327
1693.045125 | 67.85807
1706.9225 | 67.945747
1720.8 | 67.336319
1734.677375 | 68.25032
1748.55475 | 66.1847
1762.43225 | 64.629501
1776.309625 | 64.812698
1790.187 | 64.498772
1804.0645 | 63.241772
1817.941875 | 61.896221
1831.81925 | 63.27737
1845.69675 | 63.701439
1859.574125 | 57.822048
1873.4515 | 55.948292
1887.329 | 55.425243
1901.206375 | 55.102654
1915.083875 | 54.841698
1928.96125 | 54.580479
1942.838625 | 55.404419
1956.716125 | 62.628372
1970.5935 | 62.869553
1984.470875 | 65.013084
1998.348375 | 64.67292
2012.22575 | 63.66103
2026.103125 | 63.993404
2039.980625 | 65.082336
2053.858 | 64.310089
2067.735375 | 64.42585
2081.612875 | 64.297203
2095.49025 | 64.277695
2109.36775 | 64.88092
2123.245 | 64.888176
2137.1225 | 65.200943
2151 | 70.515053