## Values
Fieldname | Fieldvalue | Fieldunit
DateTime | 5/12/2026 3:21:35 PM
Coating_BS_LimitMinAbs | 100 | g/m²
Coating_BS_Nominal | 100 | g/m²
CoilID | 812730

## LengthProfiles
Length [m] | LP_Coating_BS_Avg [g/m²]
0 | 127.759712
18.248365 | 128.498062
36.49673 | 139.571426
54.745094 | 139.479477
72.993461 | 138.450531
91.241828 | 137.44249
109.490188 | 132.438431
127.738555 | 129.561295
145.986922 | 121.412933
164.235281 | 121.137741
182.483656 | 120.198471
200.732016 | 107.42791
218.980375 | 110.179176
237.22875 | 102.459076
255.477109 | 99.317543
273.725469 | 99.490479
291.973844 | 99.090401
310.222219 | 96.632523
328.470563 | 92.863937
346.718938 | 96.729752
364.967313 | 96.243813
383.215656 | 97.14296
401.464031 | 97.130203
419.712406 | 96.955231
437.96075 | 96.857811
456.209125 | 97.375702
474.4575 | 96.190109
492.705875 | 94.19854
510.954219 | 92.6446
529.202563 | 92.777832
547.450938 | 92.496284
565.699313 | 92.766853
583.947688 | 91.847115
602.196063 | 91.860764
620.444438 | 91.685394
638.692813 | 91.365723
656.941125 | 91.634499
675.1895 | 91.219414
693.437875 | 91.568085
711.68625 | 91.119339
729.934625 | 90.858368
748.183 | 91.54863
766.431313 | 91.238205
784.679688 | 91.358871
802.928063 | 90.627907
821.176438 | 90.624283
839.424813 | 90.567566
857.673188 | 90.521309
875.9215 | 90.697983
894.169875 | 90.749153
912.41825 | 90.562599
930.666625 | 90.555725
948.915 | 90.321526
967.163375 | 90.311996
985.41175 | 90.159668
1003.660063 | 90.462189
1021.908438 | 90.764709
1040.156813 | 91.059326
1058.405125 | 90.956039
1076.6535 | 90.602394
1094.901875 | 90.100334
1113.15025 | 90.318954
1131.398625 | 90.37635
1149.647 | 90.314445
1167.895375 | 90.132011
1186.14375 | 90.13475
1204.392125 | 89.417076
1222.6405 | 89.04718
1240.888875 | 88.86171
1259.13725 | 88.761986
1277.385625 | 89.331985
1295.633875 | 89.341331
1313.88225 | 89.070709
1332.130625 | 89.11911
1350.379 | 89.084114
1368.627375 | 89.605179
1386.87575 | 89.512215
1405.124125 | 89.781609
1423.3725 | 90.265236
1441.620875 | 89.840538
1459.86925 | 89.550919
1478.117625 | 89.254791
1496.366 | 89.212738
1514.614375 | 89.368767
1532.862625 | 90.284996
1551.111 | 90.390717
1569.359375 | 89.730873
1587.60775 | 89.417061
1605.856125 | 89.02047
1624.1045 | 89.239494
1642.352875 | 89.845345
1660.60125 | 90.646111
1678.849625 | 90.519989
1697.098 | 90.085037
1715.346375 | 89.351471
1733.59475 | 89.658913
1751.843 | 88.90226
1770.091375 | 89.619385
1788.33975 | 90.097214
1806.588125 | 90.273796
1824.8365 | 89.537201
1843.084875 | 89.646103
1861.33325 | 89.893471
1879.581625 | 89.544167
1897.83 | 89.740219
1916.078375 | 88.571503
1934.32675 | 88.974129
1952.575125 | 88.850121
1970.8235 | 88.989662
1989.07175 | 89.016182
2007.320125 | 89.338226
2025.5685 | 88.949646
2043.816875 | 88.605957
2062.06525 | 88.913605
2080.313625 | 88.547363
2098.562 | 95.033356
2116.81025 | 93.003883
2135.05875 | 89.634903
2153.307 | 85.495399
2171.5555 | 85.590034
2189.80375 | 84.964211
2208.05225 | 85.540039
2226.3005 | 85.808418
2244.549 | 85.107544
2262.79725 | 84.203049
2281.04575 | 87.016861
2299.294 | 86.550362
2317.5425 | 86.599327
2335.79075 | 86.845856
2354.039 | 86.671875
2372.2875 | 86.574173
2390.53575 | 85.804504
2408.78425 | 85.401344
2427.0325 | 85.956978
2445.281 | 85.5578
2463.52925 | 85.645882
2481.77775 | 85.88166
2500.026 | 85.897705
2518.2745 | 85.987656
2536.52275 | 85.39502
2554.77125 | 85.830429
2573.0195 | 84.834435
2591.26775 | 85.597633
2609.51625 | 85.870377
2627.7645 | 92.22467
2646.013 | 100.15255
2664.26125 | 90.151993
2682.50975 | 91.061996
2700.758 | 90.611336
2719.0065 | 89.951668
2737.25475 | 90.100311
2755.50325 | 90.220367
2773.7515 | 90.403366
2792 | 92.890472