## Values
Fieldname | Fieldvalue | Fieldunit
DateTime | 5/12/2026 4:20:12 PM
Coating_BS_LimitMinAbs | 70 | g/m²
Coating_BS_Nominal | 70 | g/m²
CoilID | 810300

## LengthProfiles
Length [m] | LP_Coating_BS_Avg [g/m²]
0 | 108.022278
23.710844 | 105.64286
47.421688 | 69.881439
71.132531 | 69.058693
94.843375 | 72.74511
118.554219 | 62.045555
142.265063 | 61.633659
165.975906 | 61.620487
189.68675 | 61.397732
213.397594 | 61.182178
237.108438 | 60.806347
260.819281 | 60.618256
284.530125 | 61.381157
308.240969 | 63.016705
331.951813 | 62.724392
355.662656 | 62.497028
379.3735 | 62.233185
403.084344 | 62.926479
426.795188 | 62.463718
450.506031 | 61.517399
474.216875 | 62.870453
497.927719 | 60.830421
521.638563 | 61.784092
545.349375 | 62.627766
569.06025 | 64.774437
592.771125 | 66.809654
616.481938 | 66.26738
640.19275 | 65.922615
663.903625 | 66.808968
687.6145 | 67.633202
711.325313 | 68.419296
735.036125 | 68.857269
758.747 | 68.207436
782.457875 | 67.993713
806.168688 | 66.351265
829.8795 | 66.368172
853.590375 | 66.153923
877.30125 | 66.02964
901.012063 | 66.435806
924.722875 | 67.665276
948.43375 | 67.665573
972.144625 | 67.693054
995.855438 | 68.060135
1019.56625 | 68.020607
1043.277125 | 67.401543
1066.988 | 68.041176
1090.69875 | 68.221535
1114.409625 | 67.779213
1138.1205 | 68.018997
1161.831375 | 67.450859
1185.54225 | 68.051903
1209.253 | 67.784042
1232.963875 | 67.529053
1256.67475 | 68.419182
1280.3855 | 67.586197
1304.096375 | 67.036163
1327.80725 | 67.466988
1351.518125 | 66.884468
1375.229 | 67.846245
1398.93975 | 67.251404
1422.650625 | 66.318672
1446.3615 | 65.583252
1470.07225 | 64.458443
1493.783125 | 65.40416
1517.494 | 65.472321
1541.204875 | 64.663452
1564.91575 | 65.429291
1588.6265 | 65.576973
1612.337375 | 64.906013
1636.04825 | 65.283211
1659.759 | 64.772781
1683.469875 | 65.621513
1707.18075 | 65.116119
1730.891625 | 64.602486
1754.6025 | 65.357544
1778.31325 | 64.541962
1802.024125 | 64.858665
1825.735 | 64.882614
1849.44575 | 64.625099
1873.156625 | 64.899879
1896.8675 | 64.585236
1920.578375 | 64.584206
1944.28925 | 65.06498
1968 | 64.371208
1991.710875 | 64.50589
2015.42175 | 63.811665
2039.1325 | 63.282562
2062.843375 | 65.129372
2086.55425 | 64.502411
2110.265 | 64.532356
2133.976 | 65.12635
2157.68675 | 64.582527
2181.3975 | 65.382507
2205.1085 | 63.623127
2228.81925 | 64.339981
2252.53025 | 64.824745
2276.241 | 64.297722
2299.95175 | 64.558197
2323.66275 | 64.204918
2347.3735 | 64.675613
2371.0845 | 65.075417
2394.79525 | 64.369545
2418.506 | 64.599228
2442.217 | 65.520554
2465.92775 | 64.607483
2489.6385 | 64.654671
2513.3495 | 64.96682
2537.06025 | 64.472572
2560.771 | 64.829445
2584.482 | 64.461502
2608.19275 | 64.693993
2631.90375 | 65.163101
2655.6145 | 64.426155
2679.32525 | 64.697884
2703.03625 | 64.708809
2726.747 | 64.384964
2750.458 | 64.212837
2774.16875 | 64.272278
2797.8795 | 65.302902
2821.5905 | 65.560555
2845.30125 | 64.796906
2869.012 | 63.443832
2892.723 | 63.492191
2916.43375 | 64.229996
2940.1445 | 65.265862
2963.8555 | 63.93045
2987.56625 | 60.909939
3011.27725 | 59.858013
3034.988 | 59.253651
3058.69875 | 61.872307
3082.40975 | 64.36937
3106.1205 | 64.199425
3129.8315 | 64.577415
3153.54225 | 60.343056
3177.253 | 60.419361
3200.964 | 58.786098
3224.67475 | 57.609699
3248.3855 | 56.076855
3272.0965 | 55.686451
3295.80725 | 55.864227
3319.518 | 59.525703
3343.229 | 58.892551
3366.93975 | 58.813766
3390.65075 | 57.951828
3414.3615 | 58.251678
3438.07225 | 58.12719
3461.78325 | 64.611343
3485.494 | 64.396912
3509.205 | 65.00515
3532.91575 | 65.426834
3556.6265 | 65.737343
3580.3375 | 64.711334
3604.04825 | 65.326073
3627.759 | 65.205292
3651.47 | 64.737473
3675.18075 | 64.347565
3698.8915 | 65.465065
3722.6025 | 65.413521
3746.31325 | 65.549789
3770.02425 | 73.128296
3793.735 | 68.723068
3817.44575 | 58.146282
3841.15675 | 58.833767
3864.8675 | 58.407425
3888.5785 | 58.63308
3912.28925 | 58.669777
3936 | 57.907227