## Values
Fieldname | Fieldvalue | Fieldunit
DateTime | 5/12/2026 6:16:41 PM
Coating_BS_LimitMinAbs | 70 | g/m²
Coating_BS_Nominal | 70 | g/m²
CoilID | 810590

## LengthProfiles
Length [m] | LP_Coating_BS_Avg [g/m²]
0 | 69.081726
23.847561 | 69.131027
47.695121 | 69.834755
71.54268 | 68.442909
95.390242 | 67.92131
119.237805 | 67.580986
143.085359 | 66.338112
166.932922 | 60.12389
190.780484 | 60.5201
214.628047 | 58.925758
238.475609 | 62.541416
262.323156 | 64.337105
286.170719 | 64.907539
310.018281 | 65.606316
333.865844 | 65.707603
357.713406 | 65.193771
381.560969 | 65.91964
405.408531 | 65.296524
429.256094 | 65.273697
453.103656 | 65.016495
476.951219 | 64.269646
500.798781 | 63.678013
524.646313 | 63.214748
548.493875 | 63.873325
572.341438 | 64.044113
596.189 | 65.953796
620.036563 | 65.506683
643.884125 | 65.475281
667.731688 | 65.652206
691.57925 | 65.021988
715.426813 | 64.696625
739.274375 | 66.096123
763.121938 | 65.493843
786.9695 | 65.480522
810.817063 | 66.065834
834.664625 | 65.090294
858.512188 | 65.021095
882.35975 | 64.547653
906.207313 | 64.086777
930.054875 | 65.477783
953.902438 | 65.338203
977.75 | 64.494064
1001.597563 | 65.797691
1025.445125 | 65.288528
1049.292625 | 65.455902
1073.14025 | 65.629997
1096.98775 | 65.415337
1120.835375 | 64.926819
1144.682875 | 64.071457
1168.5305 | 63.078293
1192.378 | 62.942997
1216.225625 | 64.704872
1240.073125 | 65.111061
1263.92075 | 65.01429
1287.76825 | 64.677734
1311.615875 | 65.240746
1335.463375 | 64.698792
1359.311 | 65.087677
1383.1585 | 65.021599
1407.006125 | 64.505936
1430.853625 | 64.741638
1454.70125 | 63.798588
1478.54875 | 63.906017
1502.396375 | 64.950218
1526.243875 | 64.387695
1550.091375 | 64.691391
1573.939 | 63.368366
1597.7865 | 64.756691
1621.634125 | 64.828735
1645.481625 | 64.634956
1669.32925 | 64.927376
1693.17675 | 63.015976
1717.024375 | 63.279922
1740.871875 | 63.832317
1764.7195 | 63.83345
1788.567 | 63.615223
1812.414625 | 62.963196
1836.262125 | 63.432362
1860.10975 | 63.609299
1883.95725 | 64.365402
1907.804875 | 68.514343
1931.652375 | 68.534897
1955.5 | 68.623184
1979.3475 | 67.55368
2003.195125 | 65.983482
2027.042625 | 66.765594
2050.89025 | 66.327751
2074.73775 | 66.708549
2098.58525 | 66.9235
2122.433 | 66.939583
2146.2805 | 66.872269
2170.128 | 66.90757
2193.9755 | 66.440208
2217.82325 | 66.426338
2241.67075 | 65.65477
2265.51825 | 65.251793
2289.36575 | 65.290657
2313.21325 | 66.617966
2337.061 | 66.490791
2360.9085 | 64.508194
2384.756 | 65.408752
2408.6035 | 65.940613
2432.45125 | 67.117531
2456.29875 | 66.715607
2480.14625 | 66.196442
2503.99375 | 66.149284
2527.8415 | 65.699509
2551.689 | 64.806473
2575.5365 | 65.104492
2599.384 | 65.743332
2623.23175 | 66.007637
2647.07925 | 66.594139
2670.92675 | 65.994133
2694.77425 | 65.13797
2718.622 | 64.773178
2742.4695 | 64.184898
2766.317 | 64.199814
2790.1645 | 63.444729
2814.01225 | 64.313347
2837.85975 | 65.844643
2861.70725 | 66.223007
2885.55475 | 66.088043
2909.4025 | 65.6838
2933.25 | 65.671249
2957.0975 | 70.980202
2980.945 | 81.383553
3004.79275 | 74.366814
3028.64025 | 71.485619
3052.48775 | 72.122406
3076.33525 | 71.583649
3100.18275 | 70.84259
3124.0305 | 68.687225
3147.878 | 69.286659
3171.7255 | 68.789536
3195.573 | 65.620766
3219.42075 | 62.824219
3243.26825 | 62.824219
3267.11575 | 64.250084
3290.96325 | 64.199562
3314.811 | 62.781399
3338.6585 | 63.063103
3362.506 | 61.695545
3386.3535 | 61.859249
3410.20125 | 61.200638
3434.04875 | 61.016434
3457.89625 | 60.345589
3481.74375 | 60.193222
3505.5915 | 60.031681
3529.439 | 60.589485
3553.2865 | 61.339794
3577.134 | 61.19146
3600.98175 | 61.173283
3624.82925 | 61.194767
3648.67675 | 60.895218
3672.52425 | 61.106819
3696.372 | 60.421799
3720.2195 | 59.948254
3744.067 | 66.322906
3767.9145 | 74.312271
3791.76225 | 60.293922
3815.60975 | 67.406464
3839.45725 | 70.206985
3863.30475 | 69.616325
3887.15225 | 69.667946
3911 | 68.48922