## Values
Fieldname | Fieldvalue | Fieldunit
DateTime | 5/12/2026 7:14:17 PM
Coating_BS_LimitMinAbs | 70 | g/m²
Coating_BS_Nominal | 70 | g/m²
CoilID | 810970

## LengthProfiles
Length [m] | LP_Coating_BS_Avg [g/m²]
0 | 72.387878
23.662576 | 71.75666
47.325152 | 69.764549
70.987727 | 68.150352
94.650305 | 65.920158
118.312883 | 65.715416
141.975453 | 62.644245
165.638031 | 61.461864
189.300609 | 61.833584
212.963188 | 61.806049
236.625766 | 61.857368
260.288344 | 62.117695
283.950906 | 62.173225
307.6135 | 62.974812
331.276063 | 62.132034
354.938656 | 63.052364
378.601219 | 63.575497
402.263781 | 62.679611
425.926375 | 62.99667
449.588938 | 63.058205
473.251531 | 63.534973
496.914094 | 64.176735
520.576688 | 62.890934
544.23925 | 63.849472
567.901813 | 63.75724
591.564375 | 63.559963
615.227 | 63.617733
638.889563 | 63.551945
662.552125 | 63.339977
686.214688 | 63.593872
709.877313 | 63.113766
733.539875 | 63.486805
757.202438 | 63.380081
780.865 | 62.991215
804.527563 | 63.257645
828.190188 | 62.711922
851.85275 | 63.240311
875.515313 | 63.223846
899.177875 | 62.890808
922.8405 | 63.070961
946.503063 | 63.260761
970.165625 | 63.238861
993.828188 | 63.257793
1017.49075 | 62.610153
1041.153375 | 62.986244
1064.815875 | 63.182606
1088.4785 | 62.731628
1112.141125 | 63.435749
1135.803625 | 63.056339
1159.46625 | 63.30574
1183.12875 | 63.073189
1206.791375 | 61.839363
1230.454 | 62.269985
1254.1165 | 63.060604
1277.779125 | 62.692963
1301.44175 | 62.39307
1325.10425 | 61.972534
1348.766875 | 62.903889
1372.429375 | 62.791603
1396.092 | 63.307465
1419.754625 | 63.299049
1443.417125 | 63.000599
1467.07975 | 62.998936
1490.74225 | 61.349426
1514.404875 | 61.349426
1538.0675 | 62.463684
1561.73 | 61.521908
1585.392625 | 61.317482
1609.055125 | 60.991722
1632.71775 | 60.195496
1656.380375 | 60.116005
1680.042875 | 61.947186
1703.7055 | 61.085762
1727.368 | 62.028965
1751.030625 | 62.040627
1774.69325 | 61.592648
1798.35575 | 61.437344
1822.018375 | 60.995167
1845.681 | 61.493183
1869.3435 | 61.741924
1893.006125 | 61.040379
1916.668625 | 61.899918
1940.33125 | 61.608017
1963.993875 | 62.124985
1987.656375 | 61.952312
2011.319 | 62.230549
2034.9815 | 62.142456
2058.644125 | 61.927532
2082.30675 | 62.098057
2105.96925 | 62.523731
2129.63175 | 62.305771
2153.2945 | 62.542515
2176.957 | 62.394711
2200.6195 | 62.258751
2224.28225 | 62.583942
2247.94475 | 62.723282
2271.60725 | 63.045841
2295.27 | 62.680161
2318.9325 | 62.754368
2342.595 | 62.102844
2366.2575 | 62.057384
2389.92025 | 62.693352
2413.58275 | 62.698761
2437.24525 | 61.1759
2460.908 | 61.547981
2484.5705 | 61.024921
2508.233 | 60.882267
2531.89575 | 60.809715
2555.55825 | 60.340015
2579.22075 | 60.355804
2602.8835 | 60.437614
2626.546 | 60.546131
2650.2085 | 60.91193
2673.871 | 60.694614
2697.53375 | 61.102116
2721.19625 | 61.223835
2744.85875 | 61.544128
2768.5215 | 60.983471
2792.184 | 56.744385
2815.8465 | 72.970207
2839.50925 | 70.544014
2863.17175 | 67.159889
2886.83425 | 66.611084
2910.49675 | 65.261398
2934.1595 | 58.883453
2957.822 | 58.63266
2981.4845 | 58.962975
3005.14725 | 58.065807
3028.80975 | 56.868259
3052.47225 | 57.030724
3076.135 | 60.8992
3099.7975 | 61.011139
3123.46 | 61.352219
3147.12275 | 62.424557
3170.78525 | 62.511955
3194.44775 | 61.478508
3218.11025 | 59.224564
3241.773 | 60.047604
3265.4355 | 60.402626
3289.098 | 59.016762
3312.76075 | 58.949528
3336.42325 | 57.299667
3360.08575 | 57.472824
3383.7485 | 57.356861
3407.411 | 57.300262
3431.0735 | 57.223511
3454.736 | 56.614475
3478.39875 | 57.267422
3502.06125 | 56.817905
3525.72375 | 57.574394
3549.3865 | 57.212673
3573.049 | 56.901134
3596.7115 | 56.731045
3620.37425 | 58.212254
3644.03675 | 57.715481
3667.69925 | 58.674881
3691.362 | 63.631821
3715.0245 | 62.155273
3738.687 | 63.261097
3762.3495 | 68.815765
3786.01225 | 69.738419
3809.67475 | 69.601761
3833.33725 | 69.436569
3857 | 68.615189