## Values
Fieldname | Fieldvalue | Fieldunit
DateTime | 5/12/2026 8:13:52 PM
Coating_BS_LimitMinAbs | 70 | g/m²
Coating_BS_Nominal | 70 | g/m²
CoilID | 810930

## LengthProfiles
Length [m] | LP_Coating_BS_Avg [g/m²]
0 | 68.8797
23.278107 | 68.851143
46.556215 | 68.422783
69.83432 | 68.385033
93.11243 | 68.666496
116.390539 | 68.742706
139.668641 | 68.669296
162.94675 | 68.234131
186.224859 | 64.482834
209.502969 | 58.749771
232.781078 | 59.028305
256.059188 | 61.599052
279.337281 | 60.896973
302.615406 | 61.262886
325.8935 | 61.310989
349.171625 | 61.558311
372.449719 | 61.623375
395.727813 | 66.343597
419.005938 | 71.453232
442.284031 | 71.753532
465.562156 | 72.204597
488.84025 | 71.639114
512.118375 | 71.718567
535.3965 | 71.717018
558.674563 | 70.835579
581.952688 | 71.618614
605.230813 | 71.684052
628.508875 | 72.383011
651.787 | 67.860809
675.065125 | 67.087494
698.34325 | 67.619797
721.621313 | 66.214638
744.899438 | 66.094383
768.177563 | 76.646149
791.455625 | 79.363457
814.73375 | 78.54158
838.011875 | 77.104813
861.29 | 68.18119
884.568063 | 66.111763
907.846188 | 65.950012
931.124313 | 66.012177
954.402375 | 66.044937
977.6805 | 66.081459
1000.958625 | 66.554329
1024.23675 | 66.259766
1047.514813 | 66.37249
1070.793 | 66.775238
1094.071 | 66.756393
1117.349125 | 66.367157
1140.62725 | 66.850143
1163.905375 | 66.537659
1187.1835 | 65.848961
1210.461625 | 66.958984
1233.73975 | 66.775543
1257.01775 | 67.402847
1280.295875 | 66.460625
1303.574 | 67.285347
1326.852125 | 67.281395
1350.13025 | 66.733391
1373.408375 | 66.951149
1396.6865 | 67.069077
1419.9645 | 67.281151
1443.242625 | 67.206566
1466.52075 | 66.061287
1489.798875 | 66.733635
1513.077 | 66.7836
1536.355125 | 66.600945
1559.63325 | 66.569962
1582.91125 | 66.400703
1606.189375 | 66.509811
1629.4675 | 66.837318
1652.745625 | 66.752876
1676.02375 | 67.222298
1699.301875 | 66.901794
1722.58 | 66.942032
1745.858 | 66.730095
1769.136125 | 66.891777
1792.41425 | 67.046585
1815.692375 | 67.650093
1838.9705 | 66.043221
1862.248625 | 66.097687
1885.52675 | 66.802673
1908.80475 | 66.873451
1932.082875 | 65.847687
1955.361 | 65.336731
1978.639125 | 66.278191
2001.91725 | 65.783234
2025.195375 | 66.83683
2048.4735 | 67.357536
2071.7515 | 66.665222
2095.029625 | 66.766045
2118.30775 | 66.324936
2141.586 | 66.255211
2164.864 | 66.042717
2188.142 | 65.785728
2211.42025 | 67.321411
2234.69825 | 66.87664
2257.9765 | 66.750893
2281.2545 | 66.644569
2304.53275 | 66.729225
2327.81075 | 66.424179
2351.08875 | 65.196198
2374.367 | 64.93821
2397.645 | 64.630669
2420.92325 | 64.548378
2444.20125 | 64.750092
2467.4795 | 64.886986
2490.7575 | 64.586037
2514.0355 | 64.510521
2537.31375 | 64.520935
2560.59175 | 64.298096
2583.87 | 65.13723
2607.148 | 64.594826
2630.42625 | 63.894863
2653.70425 | 63.741543
2676.98225 | 63.59602
2700.2605 | 63.617393
2723.5385 | 64.422035
2746.81675 | 63.015358
2770.09475 | 60.146458
2793.373 | 58.295902
2816.651 | 66.458641
2839.929 | 76.71875
2863.20725 | 79.36422
2886.48525 | 79.481133
2909.7635 | 75.954567
2933.0415 | 74.800362
2956.31975 | 71.094292
2979.59775 | 69.817451
3002.87575 | 69.625504
3026.154 | 67.388351
3049.432 | 65.939545
3072.71025 | 64.688805
3095.98825 | 65.596588
3119.2665 | 64.16217
3142.5445 | 63.961735
3165.8225 | 63.644005
3189.10075 | 62.169346
3212.37875 | 60.889851
3235.657 | 61.132782
3258.935 | 61.194046
3282.21325 | 61.476364
3305.49125 | 61.335506
3328.76925 | 61.700115
3352.0475 | 61.589916
3375.3255 | 61.634834
3398.60375 | 61.341801
3421.88175 | 60.238029
3445.16 | 60.030281
3468.438 | 60.468189
3491.716 | 61.056427
3514.99425 | 60.753513
3538.27225 | 60.947575
3561.5505 | 61.250504
3584.8285 | 61.340816
3608.10675 | 61.478539
3631.38475 | 60.994255
3654.66275 | 61.800694
3677.941 | 61.988712
3701.219 | 61.579304
3724.49725 | 61.258862
3747.77525 | 61.122932
3771.0535 | 61.024319
3794.3315 | 61.324326
3817.6095 | 61.489883
3840.88775 | 64.717323
3864.16575 | 76.244232
3887.444 | 66.662216
3910.722 | 66.662216
3934.00025 | 66.835503