## Values
Fieldname | Fieldvalue | Fieldunit
DateTime | 5/12/2026 9:12:38 PM
Coating_BS_LimitMinAbs | 70 | g/m²
Coating_BS_Nominal | 70 | g/m²
CoilID | 810860

## LengthProfiles
Length [m] | LP_Coating_BS_Avg [g/m²]
0 | 67.504013
23.638555 | 67.488136
47.277109 | 67.224625
70.915664 | 67.07756
94.554219 | 67.131805
118.192773 | 66.834122
141.831328 | 64.972015
165.469875 | 64.316208
189.108438 | 64.414375
212.747 | 64.351463
236.385547 | 64.109406
260.024094 | 64.120262
283.662656 | 64.038391
307.301219 | 64.24147
330.93975 | 63.884865
354.578313 | 64.11779
378.216875 | 63.863708
401.855438 | 63.966492
425.494 | 63.913475
449.132531 | 63.52195
472.771094 | 63.065868
496.409656 | 63.08252
520.048188 | 64.596901
543.68675 | 63.64101
567.325313 | 64.136719
590.963875 | 63.682579
614.602438 | 63.781361
638.241 | 63.60725
661.8795 | 64.131126
685.518063 | 63.483406
709.156625 | 63.981312
732.795188 | 63.388908
756.43375 | 63.462173
780.072313 | 63.807117
803.710875 | 63.803429
827.349438 | 63.896484
850.988 | 64.139076
874.6265 | 63.449093
898.265063 | 62.757374
921.903625 | 63.756165
945.542188 | 64.059296
969.18075 | 63.819565
992.819313 | 63.905876
1016.457875 | 64.133705
1040.096375 | 63.884125
1063.735 | 63.379536
1087.3735 | 63.909321
1111.012125 | 63.460007
1134.650625 | 63.873924
1158.289125 | 63.685055
1181.92775 | 63.09874
1205.56625 | 62.003826
1229.204875 | 61.424667
1252.843375 | 61.365604
1276.482 | 61.439495
1300.1205 | 62.160763
1323.759 | 62.558102
1347.397625 | 63.182251
1371.036125 | 63.605354
1394.67475 | 63.331581
1418.31325 | 63.267239
1441.951875 | 63.443794
1465.590375 | 63.167038
1489.229 | 63.480377
1512.8675 | 63.518433
1536.506 | 64.31781
1560.144625 | 63.838013
1583.783125 | 63.022186
1607.42175 | 63.486629
1631.06025 | 63.450638
1654.698875 | 63.654243
1678.337375 | 63.767464
1701.976 | 63.763893
1725.6145 | 63.909969
1749.253 | 63.978867
1772.891625 | 63.78278
1796.530125 | 64.099686
1820.16875 | 63.811081
1843.80725 | 63.99514
1867.445875 | 64.191917
1891.084375 | 63.839798
1914.722875 | 64.210487
1938.3615 | 64.212204
1962 | 64.061195
1985.638625 | 64.0383
2009.277125 | 63.745453
2032.91575 | 63.905262
2056.55425 | 64.11528
2080.19275 | 63.904484
2103.83125 | 64.143555
2127.47 | 63.766655
2151.1085 | 63.825207
2174.747 | 63.209694
2198.3855 | 63.303146
2222.02425 | 63.683224
2245.66275 | 63.783352
2269.30125 | 64.254135
2292.93975 | 62.684853
2316.57825 | 61.92458
2340.217 | 61.939674
2363.8555 | 61.975971
2387.494 | 62.559734
2411.1325 | 63.19574
2434.77125 | 63.352821
2458.40975 | 64.163849
2482.04825 | 64.24202
2505.68675 | 63.940651
2529.32525 | 63.698021
2552.964 | 63.421715
2576.6025 | 63.679008
2600.241 | 63.462864
2623.8795 | 63.813698
2647.518 | 63.619595
2671.15675 | 63.288094
2694.79525 | 63.643688
2718.43375 | 63.394173
2742.07225 | 62.831791
2765.711 | 63.580029
2789.3495 | 63.213417
2812.988 | 63.186169
2836.6265 | 63.074989
2860.265 | 63.027035
2883.90375 | 61.796368
2907.54225 | 59.352364
2931.18075 | 58.376278
2954.81925 | 75.469841
2978.458 | 75.469841
3002.0965 | 77.018494
3025.735 | 68.23259
3049.3735 | 63.856228
3073.012 | 63.965958
3096.65075 | 64.189941
3120.28925 | 64.064423
3143.92775 | 62.329327
3167.56625 | 62.288219
3191.205 | 61.973328
3214.8435 | 62.329063
3238.482 | 62.243294
3262.1205 | 62.514744
3285.759 | 60.209347
3309.39775 | 60.793518
3333.03625 | 59.855293
3356.67475 | 59.64843
3380.31325 | 60.195244
3403.952 | 59.968472
3427.5905 | 60.669949
3451.229 | 59.928913
3474.8675 | 60.117802
3498.506 | 59.864323
3522.14475 | 59.171291
3545.78325 | 59.689079
3569.42175 | 58.741024
3593.06025 | 59.228889
3616.69875 | 58.686619
3640.3375 | 59.799034
3663.976 | 58.661938
3687.6145 | 58.963017
3711.253 | 58.888
3734.89175 | 61.378513
3758.53025 | 66.714485
3782.16875 | 76.093079
3805.80725 | 74.792656
3829.44575 | 75.944389
3853.0845 | 80.908058
3876.723 | 84.346062
3900.3615 | 63.545326
3924 | 65.630775