## Values
Fieldname | Fieldvalue | Fieldunit
DateTime | 5/12/2026 10:11:46 PM
Coating_BS_LimitMinAbs | 70 | g/m²
Coating_BS_Nominal | 70 | g/m²
CoilID | 811000

## LengthProfiles
Length [m] | LP_Coating_BS_Avg [g/m²]
0 | 63.082333
23.622754 | 66.793694
47.245508 | 66.433769
70.868266 | 65.560493
94.491016 | 64.212776
118.113766 | 66.267227
141.736531 | 66.297913
165.359281 | 64.983536
188.982031 | 62.531017
212.604781 | 57.498562
236.227531 | 54.194141
259.850297 | 54.158096
283.473063 | 54.475288
307.095813 | 63.730774
330.718563 | 65.490837
354.341313 | 65.397903
377.964063 | 66.220406
401.586813 | 64.962936
425.209563 | 64.994316
448.832313 | 65.470001
472.455063 | 65.549736
496.077844 | 64.251602
519.700594 | 63.07497
543.323313 | 63.6605
566.946125 | 63.42712
590.568875 | 63.56879
614.191625 | 63.66452
637.814375 | 62.970642
661.437125 | 62.693066
685.059875 | 62.753101
708.682625 | 62.526367
732.305375 | 63.2043
755.928125 | 62.700645
779.550875 | 62.624905
803.173625 | 62.441463
826.796375 | 61.52523
850.419125 | 61.949955
874.041875 | 62.759937
897.664625 | 62.420372
921.287375 | 62.389828
944.910125 | 62.440456
968.532938 | 62.755451
992.155688 | 62.947243
1015.778438 | 61.765476
1039.401188 | 62.041336
1063.023875 | 62.348228
1086.646625 | 62.378338
1110.269375 | 62.338417
1133.89225 | 62.428627
1157.515 | 62.238472
1181.13775 | 62.807259
1204.7605 | 62.018875
1228.38325 | 62.329041
1252.006 | 62.049152
1275.62875 | 61.293888
1299.2515 | 60.614559
1322.87425 | 60.552814
1346.497 | 60.009434
1370.11975 | 59.797935
1393.7425 | 60.208782
1417.36525 | 60.083881
1440.988 | 60.214581
1464.61075 | 59.685326
1488.2335 | 60.095623
1511.85625 | 59.903965
1535.479 | 60.063206
1559.10175 | 60.041348
1582.7245 | 61.752651
1606.34725 | 61.878048
1629.97 | 61.935268
1653.59275 | 61.521221
1677.2155 | 61.483341
1700.83825 | 61.279011
1724.461 | 61.564911
1748.08375 | 61.269005
1771.7065 | 61.352924
1795.32925 | 61.562996
1818.952 | 61.234322
1842.57475 | 61.279991
1866.1975 | 67.386086
1889.82025 | 67.717033
1913.443125 | 68.853394
1937.065875 | 67.535133
1960.688625 | 69.001572
1984.311375 | 69.204712
2007.934125 | 67.529144
2031.556875 | 67.172806
2055.179625 | 66.664948
2078.802375 | 66.350189
2102.425 | 66.721535
2126.04775 | 66.667351
2149.6705 | 67.359222
2173.29325 | 67.116043
2196.916 | 67.010292
2220.53875 | 68.851357
2244.1615 | 69.416641
2267.7845 | 69.233559
2291.40725 | 69.165985
2315.03 | 68.793884
2338.65275 | 67.814346
2362.2755 | 66.299065
2385.89825 | 67.564247
2409.521 | 66.875931
2433.14375 | 67.071693
2456.7665 | 67.09272
2480.38925 | 66.428993
2504.012 | 66.318497
2527.63475 | 65.932259
2551.2575 | 64.961609
2574.88025 | 65.700554
2598.503 | 65.034637
2622.12575 | 65.983124
2645.7485 | 64.967766
2669.37125 | 64.133049
2692.994 | 63.858875
2716.61675 | 63.438011
2740.2395 | 63.487747
2763.86225 | 64.212799
2787.485 | 64.212799
2811.10775 | 64.090805
2834.7305 | 65.524406
2858.35325 | 67.208305
2881.976 | 66.448677
2905.59875 | 66.105247
2929.2215 | 65.104935
2952.84425 | 67.080658
2976.467 | 66.845299
3000.08975 | 66.479439
3023.7125 | 66.963196
3047.33525 | 66.633575
3070.958 | 64.78212
3094.58075 | 62.247787
3118.2035 | 53.803967
3141.82625 | 53.165665
3165.449 | 54.005257
3189.07175 | 54.346664
3212.6945 | 53.278706
3236.31725 | 53.200031
3259.94 | 51.132191
3283.56275 | 50.485077
3307.1855 | 50.310051
3330.80825 | 54.047695
3354.431 | 53.942139
3378.05375 | 52.620583
3401.6765 | 51.703999
3425.29925 | 52.555958
3448.922 | 52.319294
3472.54475 | 50.866989
3496.1675 | 50.10688
3519.79025 | 49.792461
3543.413 | 48.944725
3567.03575 | 49.102745
3590.6585 | 51.469944
3614.28125 | 52.215302
3637.904 | 52.417866
3661.52675 | 52.199482
3685.1495 | 52.220181
3708.77225 | 53.390732
3732.395 | 54.671444
3756.01775 | 54.80941
3779.6405 | 55.071312
3803.2635 | 57.913204
3826.88625 | 58.284172
3850.509 | 58.889027
3874.13175 | 62.254826
3897.7545 | 62.294636
3921.37725 | 61.848896
3945 | 63.163734