## Values
Fieldname | Fieldvalue | Fieldunit
DateTime | 5/13/2026 1:12:53 AM
Coating_BS_LimitMinAbs | 70 | g/m²
Coating_BS_Nominal | 70 | g/m²
CoilID | 810140

## LengthProfiles
Length [m] | LP_Coating_BS_Avg [g/m²]
0 | 64.768723
21.464516 | 64.742775
42.929031 | 64.62114
64.393547 | 64.405853
85.858063 | 65.291183
107.322578 | 66.009903
128.787094 | 65.385818
150.251609 | 65.599472
171.716125 | 65.726715
193.180641 | 66.33165
214.645156 | 66.579811
236.109672 | 68.161209
257.574188 | 68.052261
279.038688 | 66.516747
300.503219 | 67.709869
321.96775 | 65.080482
343.43225 | 68.418343
364.89675 | 69.172577
386.361281 | 62.982922
407.825813 | 62.161686
429.290313 | 62.821636
450.754813 | 62.369827
472.219344 | 65.439362
493.683875 | 69.783745
515.148375 | 71.069824
536.612875 | 71.660995
558.077375 | 70.221809
579.541938 | 63.93084
601.006438 | 60.515469
622.470938 | 61.604443
643.9355 | 61.871677
665.4 | 61.179859
686.8645 | 61.526833
708.329 | 62.574917
729.7935 | 64.155151
751.258063 | 65.849838
772.722563 | 65.561104
794.187063 | 65.395668
815.651625 | 63.353088
837.116125 | 64.732025
858.580625 | 64.743942
880.045125 | 66.002205
901.509625 | 64.711113
922.974188 | 66.630722
944.438688 | 66.435966
965.903188 | 65.906853
987.36775 | 67.909279
1008.83225 | 65.588989
1030.29675 | 66.231392
1051.76125 | 65.693169
1073.22575 | 65.181328
1094.69025 | 66.103928
1116.15475 | 65.581795
1137.619375 | 66.695473
1159.083875 | 65.71785
1180.548375 | 67.759857
1202.012875 | 68.191322
1223.477375 | 67.946098
1244.941875 | 65.965805
1266.406375 | 65.87645
1287.871 | 66.137535
1309.3355 | 66.257607
1330.8 | 65.8983
1352.2645 | 65.88382
1373.729 | 65.817337
1395.1935 | 65.618385
1416.658 | 65.213165
1438.1225 | 65.539406
1459.587 | 65.48159
1481.051625 | 66.352478
1502.516125 | 66.115646
1523.980625 | 65.623863
1545.445125 | 64.016357
1566.909625 | 65.261238
1588.374125 | 64.806389
1609.838625 | 65.046524
1631.30325 | 65.060219
1652.76775 | 65.129234
1674.23225 | 65.601814
1695.69675 | 65.688591
1717.16125 | 65.338097
1738.62575 | 64.683067
1760.09025 | 63.7873
1781.55475 | 62.90287
1803.01925 | 61.938118
1824.483875 | 64.496475
1845.948375 | 63.666618
1867.412875 | 64.144966
1888.877375 | 64.185005
1910.341875 | 63.391624
1931.806375 | 63.799206
1953.270875 | 64.001984
1974.7355 | 65.181671
1996.2 | 65.368355
2017.6645 | 66.137947
2039.129 | 64.942436
2060.5935 | 64.839798
2082.058 | 65.942825
2103.5225 | 65.160721
2124.987 | 62.729824
2146.4515 | 62.629791
2167.916 | 64.508278
2189.3805 | 63.052387
2210.845 | 63.781845
2232.3095 | 64.350838
2253.77425 | 65.346596
2275.23875 | 65.113815
2296.70325 | 65.736603
2318.16775 | 65.358376
2339.63225 | 64.909966
2361.09675 | 61.93483
2382.56125 | 62.559265
2404.02575 | 59.932171
2425.49025 | 61.11327
2446.95475 | 59.436459
2468.41925 | 57.545567
2489.88375 | 56.423897
2511.34825 | 55.405704
2532.81275 | 56.631931
2554.27725 | 61.727825
2575.742 | 61.693661
2597.2065 | 60.185562
2618.671 | 59.535172
2640.1355 | 60.033127
2661.6 | 61.769501
2683.0645 | 62.133286
2704.529 | 62.574253
2725.9935 | 62.843636
2747.458 | 62.7542
2768.9225 | 59.538715
2790.387 | 59.069801
2811.8515 | 58.096226
2833.316 | 58.270233
2854.7805 | 59.539818
2876.245 | 56.061432
2897.7095 | 56.271191
2919.174 | 58.418316
2940.63875 | 59.001389
2962.10325 | 58.349655
2983.56775 | 58.703011
3005.03225 | 58.382912
3026.49675 | 58.715313
3047.96125 | 57.469532
3069.42575 | 56.405022
3090.89025 | 52.284885
3112.35475 | 52.656689
3133.81925 | 56.556919
3155.28375 | 58.999195
3176.74825 | 61.513897
3198.21275 | 62.396358
3219.67725 | 64.71154
3241.14175 | 64.150726
3262.6065 | 64.077003
3284.071 | 63.547688
3305.5355 | 63.24892
3327 | 63.265087