## Values
Fieldname | Fieldvalue | Fieldunit
DateTime | 5/13/2026 2:15:18 AM
Coating_BS_LimitMinAbs | 70 | g/m²
Coating_BS_Nominal | 70 | g/m²
CoilID | 812540

## LengthProfiles
Length [m] | LP_Coating_BS_Avg [g/m²]
0 | 53.60556
24.304348 | 62.241528
48.608695 | 62.867779
72.913047 | 64.001045
97.217391 | 64.132713
121.521734 | 62.954693
145.826094 | 63.064583
170.130438 | 62.961788
194.434781 | 63.287437
218.739125 | 63.323845
243.043469 | 63.18504
267.347813 | 62.56007
291.652188 | 62.739891
315.956531 | 63.342587
340.260875 | 63.415371
364.565219 | 63.215698
388.869563 | 62.552711
413.173906 | 62.784367
437.47825 | 63.430565
461.782594 | 63.99559
486.086938 | 64.911026
510.391313 | 66.929672
534.695625 | 63.284428
559 | 62.330433
583.304375 | 61.80904
607.608688 | 64.556129
631.913063 | 65.025459
656.217375 | 68.988167
680.52175 | 73.526421
704.826063 | 73.309807
729.130438 | 62.152863
753.43475 | 62.355614
777.739125 | 63.457211
802.0435 | 62.923912
826.347813 | 61.954185
850.652188 | 63.730705
874.9565 | 66.231239
899.260875 | 66.397926
923.565188 | 66.19471
947.869563 | 65.567795
972.173875 | 65.575577
996.47825 | 66.421417
1020.782625 | 63.744968
1045.086938 | 65.257042
1069.39125 | 66.002205
1093.695625 | 65.75296
1118 | 66.661957
1142.304375 | 63.939011
1166.60875 | 63.307137
1190.913 | 63.085766
1215.217375 | 63.273396
1239.52175 | 63.525013
1263.826125 | 63.071239
1288.130375 | 66.364738
1312.43475 | 66.589645
1336.739125 | 66.884453
1361.0435 | 66.76796
1385.347875 | 66.059486
1409.652125 | 65.856621
1433.9565 | 64.934982
1458.260875 | 67.072685
1482.56525 | 66.881233
1506.8695 | 65.864967
1531.173875 | 63.383354
1555.47825 | 63.354652
1579.782625 | 62.97369
1604.087 | 63.349464
1628.39125 | 65.450516
1652.695625 | 65.256371
1677 | 65.626945
1701.304375 | 65.510696
1725.608625 | 65.969116
1749.913 | 67.304688
1774.217375 | 66.626892
1798.52175 | 66.073944
1822.826125 | 66.405632
1847.130375 | 66.260651
1871.43475 | 64.063042
1895.739125 | 63.728874
1920.0435 | 65.128044
1944.34775 | 64.955399
1968.652125 | 64.531281
1992.9565 | 65.716324
2017.260875 | 69.183807
2041.56525 | 69.371414
2065.8695 | 62.166603
2090.173875 | 56.652782
2114.47825 | 55.933674
2138.7825 | 54.738361
2163.087 | 43.749908
2187.39125 | 42.345451
2211.69575 | 42.983299
2236 | 49.090328
2260.30425 | 47.927887
2284.60875 | 47.95174
2308.913 | 47.363937
2333.2175 | 47.532738
2357.52175 | 48.196373
2381.826 | 52.997627
2406.1305 | 58.3806
2430.43475 | 57.286064
2454.739 | 58.625397
2479.0435 | 58.054356
2503.34775 | 60.429241
2527.65225 | 85.618866
2551.9565 | 82.177795
2576.26075 | 59.393791
2600.56525 | 58.153767
2624.8695 | 60.281345
2649.174 | 59.672371
2673.47825 | 58.666962
2697.7825 | 58.51532
2722.087 | 60.751778
2746.39125 | 56.715763
2770.69575 | 55.586586
2795 | 55.688446
2819.30425 | 56.148376
2843.60875 | 57.487694
2867.913 | 57.344524
2892.21725 | 58.014565
2916.52175 | 64.816376
2940.826 | 63.145855
2965.1305 | 61.977535
2989.43475 | 55.72641
3013.739 | 55.838955
3038.0435 | 57.066944
3062.34775 | 57.617191
3086.65225 | 59.153267
3110.9565 | 57.653172
3135.26075 | 57.164764
3159.56525 | 62.458549
3183.8695 | 62.961639
3208.174 | 62.78289
3232.47825 | 61.642155
3256.7825 | 59.8633
3281.087 | 59.299107
3305.39125 | 56.913956
3329.69575 | 60.376137
3354 | 59.194351
3378.30425 | 56.716881
3402.60875 | 56.406574
3426.913 | 55.168083
3451.21725 | 58.936157
3475.52175 | 58.202934
3499.826 | 54.576141
3524.1305 | 52.769512
3548.43475 | 49.255013
3572.739 | 49.855938
3597.0435 | 57.918835
3621.34775 | 61.909256
3645.65225 | 61.528439
3669.9565 | 61.132099
3694.26075 | 61.889454
3718.56525 | 61.171387
3742.8695 | 61.348484
3767.174 | 61.650108
3791.47825 | 62.024117
3815.7825 | 62.105103
3840.087 | 62.023293
3864.39125 | 61.573341
3888.6955 | 57.508488
3913 | 74.685738