## Values
Fieldname | Fieldvalue | Fieldunit
DateTime | 5/13/2026 3:15:34 AM
Coating_BS_LimitMinAbs | 70 | g/m²
Coating_BS_Nominal | 70 | g/m²
CoilID | 810890

## LengthProfiles
Length [m] | LP_Coating_BS_Avg [g/m²]
0 | 59.604416
22.946107 | 64.381599
45.892215 | 63.66338
68.83832 | 63.672573
91.78443 | 63.773712
114.730539 | 64.047852
137.676641 | 63.493893
160.62275 | 63.801174
183.568859 | 63.560482
206.514969 | 63.375729
229.461078 | 63.282101
252.407188 | 63.934906
275.353281 | 65.08107
298.299406 | 66.190384
321.2455 | 70.107857
344.191625 | 66.672829
367.137719 | 60.756195
390.083813 | 65.479805
413.029938 | 66.482803
435.976031 | 67.436119
458.922156 | 68.508934
481.86825 | 71.817947
504.814375 | 71.893349
527.7605 | 69.998604
550.706563 | 70.560097
573.652688 | 70.654259
596.598813 | 70.189499
619.544875 | 70.230499
642.491 | 69.742027
665.437125 | 69.844627
688.38325 | 69.664734
711.329313 | 69.455696
734.275438 | 70.237152
757.221563 | 70.055054
780.167625 | 71.112053
803.11375 | 70.407326
826.059875 | 70.386887
849.006 | 70.828712
871.952063 | 70.733597
894.898188 | 71.677956
917.844313 | 70.997696
940.790375 | 69.583054
963.7365 | 69.29528
986.682625 | 68.059349
1009.62875 | 66.890915
1032.574813 | 67.154747
1055.521 | 66.690826
1078.467 | 67.170265
1101.413125 | 67.270424
1124.35925 | 67.294121
1147.305375 | 68.083992
1170.2515 | 67.481499
1193.197625 | 67.471764
1216.14375 | 67.369888
1239.08975 | 68.028854
1262.035875 | 67.66851
1284.982 | 67.202217
1307.928125 | 67.402962
1330.87425 | 67.139061
1353.820375 | 67.590164
1376.7665 | 67.50499
1399.7125 | 67.325211
1422.658625 | 67.80423
1445.60475 | 67.827408
1468.550875 | 67.220863
1491.497 | 67.496056
1514.443125 | 68.143188
1537.38925 | 67.185104
1560.33525 | 67.412193
1583.281375 | 67.176872
1606.2275 | 67.036613
1629.173625 | 67.75502
1652.11975 | 67.116356
1675.065875 | 68.833801
1698.012 | 68.632332
1720.958 | 68.150314
1743.904125 | 67.823204
1766.85025 | 67.755806
1789.796375 | 67.582092
1812.7425 | 67.823135
1835.688625 | 67.523666
1858.63475 | 66.91404
1881.58075 | 67.283958
1904.526875 | 67.648331
1927.473 | 67.548584
1950.419125 | 67.61908
1973.36525 | 67.17955
1996.311375 | 67.666588
2019.2575 | 67.591797
2042.2035 | 67.896072
2065.149625 | 68.100632
2088.09575 | 67.659943
2111.042 | 67.363708
2133.988 | 67.485733
2156.934 | 66.925552
2179.88025 | 67.785416
2202.82625 | 67.718597
2225.7725 | 67.62674
2248.7185 | 67.773323
2271.66475 | 68.317307
2294.61075 | 68.785324
2317.55675 | 68.277733
2340.503 | 67.534821
2363.449 | 68.261681
2386.39525 | 68.26535
2409.34125 | 67.620834
2432.2875 | 67.702515
2455.2335 | 67.510468
2478.1795 | 68.243889
2501.12575 | 67.65419
2524.07175 | 67.669281
2547.018 | 67.866325
2569.964 | 67.426392
2592.91025 | 68.223877
2615.85625 | 68.092461
2638.80225 | 67.592758
2661.7485 | 67.981491
2684.6945 | 67.19249
2707.64075 | 66.891655
2730.58675 | 67.855438
2753.533 | 68.721573
2776.479 | 68.044365
2799.425 | 67.285744
2822.37125 | 64.166939
2845.31725 | 63.251133
2868.2635 | 62.506737
2891.2095 | 60.718609
2914.15575 | 57.986595
2937.10175 | 63.952538
2960.04775 | 63.878429
2982.994 | 62.419544
3005.94 | 61.226818
3028.88625 | 64.284866
3051.83225 | 65.58783
3074.7785 | 61.293076
3097.7245 | 60.391399
3120.6705 | 58.584076
3143.61675 | 60.465626
3166.56275 | 62.523037
3189.509 | 61.505539
3212.455 | 60.52515
3235.40125 | 59.082249
3258.34725 | 59.409023
3281.29325 | 59.153656
3304.2395 | 59.232746
3327.1855 | 59.573231
3350.13175 | 58.578041
3373.07775 | 57.71299
3396.024 | 57.124283
3418.97 | 56.959084
3441.916 | 60.631599
3464.86225 | 61.020161
3487.80825 | 61.37859
3510.7545 | 60.812023
3533.7005 | 61.372223
3556.64675 | 62.106239
3579.59275 | 64.395378
3602.53875 | 69.664085
3625.485 | 69.905258
3648.431 | 69.453583
3671.37725 | 67.886604
3694.32325 | 62.525032
3717.2695 | 63.128178
3740.2155 | 63.326302
3763.1615 | 63.745869
3786.10775 | 63.26358
3809.05375 | 62.975029
3832 | 63.587307