## Values
Fieldname | Fieldvalue | Fieldunit
DateTime | 5/13/2026 4:17:03 AM
Coating_BS_LimitMinAbs | 70 | g/m²
Coating_BS_Nominal | 70 | g/m²
CoilID | 810780

## LengthProfiles
Length [m] | LP_Coating_BS_Avg [g/m²]
0 | 63.162922
22.545977 | 63.156662
45.091953 | 63.105648
67.63793 | 63.774593
90.183906 | 63.440437
112.729883 | 62.665291
135.275859 | 63.158714
157.821844 | 63.183071
180.367813 | 63.618317
202.913781 | 63.013569
225.459766 | 63.011383
248.00575 | 63.197636
270.551719 | 62.694317
293.097688 | 63.469162
315.643688 | 63.088745
338.189656 | 63.246075
360.735625 | 64.234337
383.281594 | 65.111763
405.827563 | 67.670471
428.373563 | 69.359528
450.919531 | 70.639458
473.4655 | 69.314964
496.0115 | 60.41127
518.557469 | 61.242355
541.103438 | 64.227165
563.649438 | 62.828278
586.195375 | 63.589798
608.741375 | 61.949024
631.287375 | 57.729942
653.833313 | 57.676544
676.379313 | 58.576992
698.92525 | 61.940163
721.47125 | 81.000336
744.01725 | 80.857956
766.563188 | 80.700653
789.109188 | 85.368584
811.655125 | 84.563255
834.201125 | 80.607368
856.747125 | 81.932816
879.293063 | 81.045166
901.839063 | 82.043625
924.385063 | 81.28553
946.931 | 81.432419
969.477 | 81.656136
992.023 | 81.113693
1014.568938 | 82.083084
1037.114938 | 79.89978
1059.660875 | 76.939758
1082.206875 | 76.866257
1104.752875 | 77.388054
1127.298875 | 75.722557
1149.84475 | 76.262642
1172.39075 | 76.652596
1194.93675 | 76.065269
1217.48275 | 74.318451
1240.02875 | 73.828033
1262.57475 | 70.437439
1285.120625 | 71.642632
1307.666625 | 71.619202
1330.212625 | 75.089554
1352.758625 | 77.675095
1375.304625 | 77.391586
1397.8505 | 77.681358
1420.3965 | 74.29319
1442.9425 | 72.992264
1465.4885 | 73.222443
1488.0345 | 74.844826
1510.580375 | 74.842972
1533.126375 | 74.265617
1555.672375 | 74.111137
1578.218375 | 74.658867
1600.764375 | 73.988808
1623.31025 | 75.039505
1645.85625 | 74.879562
1668.40225 | 74.441704
1690.94825 | 72.99955
1713.49425 | 72.993774
1736.04025 | 72.858627
1758.586125 | 67.109161
1781.132125 | 67.992912
1803.678125 | 63.216377
1826.224125 | 65.595673
1848.770125 | 65.599251
1871.316 | 65.973625
1893.862 | 65.182167
1916.408 | 65.034653
1938.954 | 63.799515
1961.5 | 64.432106
1984.046 | 64.894028
2006.591875 | 73.36676
2029.137875 | 86.16568
2051.683875 | 106.851685
2074.229875 | 105.923645
2096.775875 | 105.767998
2119.32175 | 104.810417
2141.86775 | 105.283615
2164.41375 | 104.190048
2186.95975 | 104.226685
2209.50575 | 103.194817
2232.05175 | 98.180367
2254.59775 | 97.92424
2277.14375 | 99.101486
2299.6895 | 99.076828
2322.2355 | 99.56498
2344.7815 | 98.674294
2367.3275 | 98.955032
2389.8735 | 97.942253
2412.4195 | 94.862411
2434.9655 | 91.393982
2457.5115 | 91.862076
2480.0575 | 91.967117
2502.6035 | 91.892487
2525.1495 | 91.482727
2547.69525 | 91.341827
2570.24125 | 91.557274
2592.78725 | 91.614487
2615.33325 | 92.529945
2637.87925 | 91.952736
2660.42525 | 90.959473
2682.97125 | 86.336906
2705.51725 | 82.219528
2728.06325 | 82.169678
2750.60925 | 81.869476
2773.155 | 80.553337
2795.701 | 78.699036
2818.247 | 76.545387
2840.793 | 75.706848
2863.339 | 73.860207
2885.885 | 75.006317
2908.431 | 73.379631
2930.977 | 68.321426
2953.523 | 66.002724
2976.069 | 65.778473
2998.615 | 76.558205
3021.16075 | 77.78437
3043.70675 | 74.431671
3066.25275 | 73.512894
3088.79875 | 73.821457
3111.34475 | 73.498421
3133.89075 | 69.87529
3156.43675 | 71.18972
3178.98275 | 71.856735
3201.52875 | 70.675079
3224.07475 | 70.799133
3246.6205 | 70.442924
3269.1665 | 68.241096
3291.7125 | 68.460281
3314.2585 | 68.391998
3336.8045 | 68.361885
3359.3505 | 68.018677
3381.8965 | 68.370575
3404.4425 | 67.944656
3426.9885 | 66.049309
3449.5345 | 65.304062
3472.0805 | 64.082001
3494.62625 | 64.184502
3517.17225 | 64.065788
3539.71825 | 64.002968
3562.26425 | 64.158508
3584.81025 | 64.762451
3607.35625 | 63.962399
3629.90225 | 63.889423
3652.44825 | 61.896744
3674.99425 | 62.240746
3697.54025 | 67.295685
3720.08625 | 69.886734
3742.632 | 69.154114
3765.178 | 69.875412
3787.724 | 70.32901
3810.27 | 65.677406
3832.816 | 65.264137
3855.362 | 65.444824
3877.908 | 65.407845
3900.454 | 65.5243
3923 | 65.649368