## Values
Fieldname | Fieldvalue | Fieldunit
DateTime | 5/13/2026 5:18:19 AM
Coating_BS_LimitMinAbs | 70 | g/m²
Coating_BS_Nominal | 70 | g/m²
CoilID | 810920

## LengthProfiles
Length [m] | LP_Coating_BS_Avg [g/m²]
0 | 65.355171
22.566475 | 65.347626
45.132949 | 65.245239
67.699422 | 65.51619
90.265898 | 65.295135
112.832375 | 65.033295
135.398844 | 64.910194
157.965328 | 65.366997
180.531797 | 65.545982
203.098266 | 65.336525
225.66475 | 65.069183
248.231219 | 65.128349
270.797688 | 65.373314
293.364156 | 65.150497
315.930656 | 65.055733
338.497125 | 64.846764
361.063594 | 65.020355
383.630063 | 65.131859
406.196531 | 66.49247
428.763031 | 68.67382
451.3295 | 69.527397
473.895969 | 70.950264
496.462438 | 73.703354
519.028906 | 75.004143
541.595375 | 74.415428
564.161875 | 64.987442
586.728313 | 64.90464
609.294813 | 65.68129
631.861313 | 67.445869
654.42775 | 71.0438
676.99425 | 71.562019
699.560688 | 72.164574
722.127188 | 72.161804
744.693688 | 71.509956
767.260125 | 69.577988
789.826625 | 70.177452
812.393063 | 70.075836
834.959563 | 69.236244
857.526063 | 69.433212
880.0925 | 69.32534
902.659 | 69.395439
925.225438 | 69.828545
947.791938 | 69.703453
970.358438 | 69.603691
992.924875 | 69.764641
1015.491375 | 69.569199
1038.057813 | 69.734856
1060.62425 | 69.56263
1083.19075 | 69.968262
1105.75725 | 69.131477
1128.32375 | 68.915192
1150.89025 | 69.844223
1173.456625 | 69.951302
1196.023125 | 69.353867
1218.589625 | 69.792473
1241.156125 | 69.70118
1263.722625 | 69.988159
1286.289 | 69.187363
1308.8555 | 68.013618
1331.422 | 68.986237
1353.9885 | 69.4132
1376.555 | 69.663635
1399.121375 | 70.202499
1421.687875 | 69.460106
1444.254375 | 68.865814
1466.820875 | 69.086853
1489.387375 | 69.415031
1511.95375 | 67.583214
1534.52025 | 67.991631
1557.08675 | 69.762283
1579.65325 | 69.268143
1602.21975 | 69.572319
1624.786125 | 71.853584
1647.352625 | 70.401314
1669.919125 | 68.457893
1692.485625 | 68.597069
1715.052125 | 68.564308
1737.6185 | 68.53244
1760.185 | 69.050964
1782.7515 | 68.430649
1805.318 | 68.6717
1827.8845 | 67.905022
1850.450875 | 67.381004
1873.017375 | 67.91172
1895.583875 | 68.066666
1918.150375 | 68.015717
1940.716875 | 67.998085
1963.28325 | 68.011116
1985.84975 | 67.704498
2008.41625 | 67.670563
2030.98275 | 67.992836
2053.54925 | 67.371284
2076.115625 | 67.592216
2098.68225 | 67.542542
2121.2485 | 67.582146
2143.815 | 67.427048
2166.3815 | 67.087372
2188.948 | 67.661995
2211.5145 | 67.212708
2234.081 | 66.615623
2256.6475 | 65.730835
2279.214 | 67.221283
2301.7805 | 66.947899
2324.347 | 66.635857
2346.91325 | 66.759605
2369.47975 | 66.661804
2392.04625 | 66.24437
2414.61275 | 65.255928
2437.17925 | 65.952904
2459.74575 | 64.51635
2482.31225 | 64.752228
2504.87875 | 64.932526
2527.44525 | 64.609009
2550.01175 | 65.027435
2572.578 | 65.223694
2595.1445 | 65.204605
2617.711 | 65.393288
2640.2775 | 65.078041
2662.844 | 65.427261
2685.4105 | 64.5905
2707.977 | 65.234909
2730.5435 | 64.687645
2753.11 | 63.576881
2775.6765 | 64.920105
2798.24275 | 65.332634
2820.80925 | 63.896755
2843.37575 | 61.033035
2865.94225 | 60.40115
2888.50875 | 60.720688
2911.07525 | 65.536057
2933.64175 | 65.832924
2956.20825 | 65.3172
2978.77475 | 63.578434
3001.341 | 62.320576
3023.9075 | 60.680862
3046.474 | 58.481827
3069.0405 | 57.02879
3091.607 | 56.565403
3114.1735 | 59.993443
3136.74 | 59.981224
3159.3065 | 60.14941
3181.873 | 60.268044
3204.4395 | 60.174786
3227.00575 | 60.790615
3249.57225 | 60.624771
3272.13875 | 59.13958
3294.70525 | 57.076313
3317.27175 | 60.909161
3339.83825 | 66.103096
3362.40475 | 65.94767
3384.97125 | 62.865177
3407.53775 | 62.28854
3430.10425 | 62.108532
3452.6705 | 61.134922
3475.237 | 60.03421
3497.8035 | 60.018192
3520.37 | 60.040966
3542.9365 | 60.374317
3565.503 | 59.921227
3588.0695 | 65.060547
3610.636 | 62.630157
3633.2025 | 61.966576
3655.769 | 62.844769
3678.33525 | 62.979221
3700.90175 | 70.069321
3723.46825 | 77.049286
3746.03475 | 77.602394
3768.60125 | 77.649635
3791.16775 | 78.152657
3813.73425 | 77.82914
3836.30075 | 77.452797
3858.86725 | 77.955612
3881.43375 | 74.039291
3904 | 70.712921