## Values
Fieldname | Fieldvalue | Fieldunit
DateTime | 5/13/2026 6:19:11 AM
Coating_BS_LimitMinAbs | 70 | g/m²
Coating_BS_Nominal | 70 | g/m²
CoilID | 810940

## LengthProfiles
Length [m] | LP_Coating_BS_Avg [g/m²]
0 | 72.155724
23.197674 | 70.47213
46.395348 | 70.314194
69.593023 | 69.699249
92.790695 | 69.765198
115.988367 | 69.834068
139.186047 | 69.467415
162.383719 | 69.82811
185.581391 | 69.951096
208.779063 | 69.888412
231.976734 | 69.878906
255.174406 | 69.936943
278.372094 | 69.966118
301.56975 | 69.914658
324.767438 | 69.839874
347.965094 | 71.001846
371.162781 | 71.326813
394.360469 | 73.028358
417.558125 | 75.985931
440.755813 | 76.233124
463.953469 | 78.849983
487.151156 | 80.044319
510.348813 | 85.141548
533.5465 | 87.601173
556.744188 | 89.778465
579.941875 | 86.161423
603.1395 | 69.066269
626.337188 | 70.818924
649.534875 | 73.480019
672.732563 | 74.911545
695.930188 | 74.467026
719.127875 | 74.033707
742.325563 | 74.711266
765.52325 | 75.299362
788.720938 | 74.674828
811.918563 | 75.711403
835.11625 | 75.789551
858.313938 | 75.231781
881.511625 | 74.370056
904.70925 | 72.805992
927.906938 | 72.654823
951.104625 | 73.057617
974.302313 | 72.475082
997.5 | 72.940681
1020.697625 | 73.069389
1043.895313 | 72.816124
1067.093 | 72.869133
1090.290625 | 72.568047
1113.488375 | 72.491882
1136.686 | 72.606583
1159.88375 | 72.384232
1183.081375 | 72.087502
1206.279 | 71.238838
1229.47675 | 71.249557
1252.674375 | 71.471291
1275.872 | 71.219513
1299.06975 | 71.560204
1322.267375 | 71.653366
1345.465125 | 71.329803
1368.66275 | 70.894264
1391.860375 | 70.235924
1415.058125 | 70.463432
1438.25575 | 70.590645
1461.4535 | 70.8582
1484.651125 | 71.462151
1507.84875 | 70.553238
1531.0465 | 70.465996
1554.244125 | 70.822403
1577.441875 | 71.847672
1600.6395 | 70.831474
1623.837125 | 70.488319
1647.034875 | 70.101013
1670.2325 | 70.723709
1693.43025 | 70.173798
1716.627875 | 69.60331
1739.8255 | 70.052299
1763.02325 | 70.845955
1786.220875 | 70.601837
1809.4185 | 70.947678
1832.61625 | 71.12278
1855.813875 | 71.259972
1879.011625 | 71.022217
1902.20925 | 71.197609
1925.406875 | 70.153618
1948.604625 | 70.175133
1971.80225 | 70.448845
1995 | 70.06459
2018.197625 | 70.524551
2041.39525 | 70.164131
2064.593 | 69.739655
2087.790625 | 70.614975
2110.98825 | 70.320518
2134.186 | 70.166054
2157.38375 | 71.001411
2180.58125 | 70.914284
2203.779 | 70.924889
2226.97675 | 69.669289
2250.17425 | 69.457909
2273.372 | 69.623756
2296.56975 | 68.69545
2319.7675 | 68.569695
2342.965 | 68.89856
2366.16275 | 68.785088
2389.3605 | 69.441536
2412.558 | 69.489937
2435.75575 | 69.636391
2458.9535 | 69.705841
2482.151 | 69.709824
2505.34875 | 69.949089
2528.5465 | 69.726639
2551.744 | 69.874611
2574.94175 | 69.769516
2598.1395 | 69.701645
2621.33725 | 70.028351
2644.53475 | 69.944565
2667.7325 | 70.099892
2690.93025 | 70.342331
2714.12775 | 69.537949
2737.3255 | 69.711395
2760.52325 | 69.695175
2783.72075 | 69.352303
2806.9185 | 69.224594
2830.11625 | 69.554611
2853.314 | 68.822609
2876.5115 | 69.378418
2899.70925 | 69.883942
2922.907 | 69.453819
2946.1045 | 69.870438
2969.30225 | 69.197235
2992.5 | 69.658356
3015.6975 | 69.412498
3038.89525 | 69.791946
3062.093 | 69.828224
3085.2905 | 69.573456
3108.48825 | 69.471397
3131.686 | 68.981003
3154.88375 | 70.503387
3178.08125 | 69.800835
3201.279 | 69.580009
3224.47675 | 67.935928
3247.67425 | 62.243771
3270.872 | 56.684975
3294.06975 | 54.321815
3317.26725 | 52.696869
3340.465 | 51.905464
3363.66275 | 52.300854
3386.8605 | 51.504128
3410.058 | 50.413857
3433.25575 | 50.083744
3456.4535 | 48.147949
3479.651 | 46.371399
3502.84875 | 45.167442
3526.0465 | 45.276485
3549.244 | 44.047699
3572.44175 | 29.307749
3595.6395 | 28.95915
3618.837 | 27.844109
3642.03475 | 27.884653
3665.2325 | 28.185696
3688.43025 | 28.163565
3711.62775 | 28.080006
3734.8255 | 27.771183
3758.02325 | 28.989288
3781.22075 | 31.357904
3804.4185 | 32.840801
3827.61625 | 34.600365
3850.81375 | 34.413342
3874.0115 | 35.485855
3897.20925 | 35.194065
3920.407 | 35.531639
3943.6045 | 35.619572
3966.80225 | 35.962868
3990 | 35.679935