## Values
Fieldname | Fieldvalue | Fieldunit
DateTime | 5/13/2026 8:19:13 AM
Coating_BS_LimitMinAbs | 70 | g/m²
Coating_BS_Nominal | 70 | g/m²
CoilID | 809780

## LengthProfiles
Length [m] | LP_Coating_BS_Avg [g/m²]
0 | 36.210323
23.047338 | 36.212078
46.094676 | 36.191872
69.142016 | 35.494114
92.189352 | 35.495167
115.236688 | 35.420639
138.284031 | 35.524185
161.331359 | 34.969536
184.378703 | 35.532379
207.426047 | 35.479973
230.473375 | 35.67445
253.520719 | 35.831177
276.568063 | 35.820763
299.615406 | 35.831226
322.662719 | 39.45937
345.710063 | 41.05917
368.757406 | 37.952236
391.80475 | 37.636906
414.852094 | 37.91486
437.899406 | 38.806541
460.94675 | 37.664734
483.994094 | 38.902954
507.041438 | 38.795647
530.08875 | 39.128811
553.136125 | 39.052616
576.183438 | 38.28511
599.230813 | 38.81543
622.278125 | 40.363487
645.325438 | 40.471409
668.372813 | 40.304089
691.420125 | 40.387424
714.4675 | 40.337387
737.514813 | 40.149616
760.562125 | 39.050522
783.6095 | 38.600719
806.656813 | 39.507755
829.704188 | 40.586853
852.7515 | 40.333069
875.798813 | 40.163757
898.846188 | 38.741673
921.8935 | 38.664673
944.940875 | 38.74353
967.988188 | 38.641312
991.0355 | 45.607304
1014.082875 | 45.877327
1037.130188 | 45.171684
1060.1775 | 45.169083
1083.224875 | 45.442562
1106.27225 | 45.236279
1129.3195 | 43.475121
1152.366875 | 43.599415
1175.41425 | 45.625137
1198.461625 | 45.808609
1221.508875 | 44.26078
1244.55625 | 45.613163
1267.603625 | 44.980221
1290.650875 | 44.763115
1313.69825 | 45.517757
1336.745625 | 45.463284
1359.792875 | 45.204105
1382.84025 | 44.648304
1405.887625 | 45.043941
1428.935 | 45.213356
1451.98225 | 45.40041
1475.029625 | 51.073135
1498.077 | 53.273674
1521.12425 | 52.770081
1544.171625 | 50.060101
1567.219 | 50.526302
1590.266375 | 50.623734
1613.313625 | 50.608479
1636.361 | 53.08345
1659.408375 | 52.828758
1682.455625 | 53.007576
1705.503 | 52.903927
1728.550375 | 53.286556
1751.597625 | 53.229034
1774.645 | 53.012089
1797.692375 | 53.039005
1820.73975 | 53.592335
1843.787 | 53.652035
1866.834375 | 52.939072
1889.88175 | 52.486332
1912.929 | 50.141148
1935.976375 | 50.015968
1959.02375 | 50.058357
1982.071 | 50.059116
2005.118375 | 50.186039
2028.16575 | 50.446171
2051.213125 | 50.436523
2074.260375 | 52.099003
2097.30775 | 52.32724
2120.355 | 52.262657
2143.4025 | 52.673912
2166.44975 | 52.727379
2189.497 | 52.651318
2212.5445 | 52.789845
2235.59175 | 52.81004
2258.639 | 52.82222
2281.6865 | 52.421768
2304.73375 | 52.869343
2327.78125 | 51.96376
2350.8285 | 53.352852
2373.87575 | 52.812016
2396.92325 | 53.166515
2419.9705 | 53.406601
2443.01775 | 53.249294
2466.06525 | 52.933193
2489.1125 | 52.733425
2512.15975 | 53.116692
2535.20725 | 53.397549
2558.2545 | 51.240391
2581.30175 | 50.963661
2604.34925 | 50.79108
2627.3965 | 50.501133
2650.44375 | 50.815487
2673.49125 | 50.793774
2696.5385 | 52.802509
2719.58575 | 52.280872
2742.63325 | 42.861214
2765.6805 | 43.688595
2788.728 | 42.473083
2811.77525 | 42.572765
2834.8225 | 40.325005
2857.87 | 38.247448
2880.91725 | 36.518269
2903.9645 | 35.673931
2927.012 | 36.446075
2950.05925 | 36.158909
2973.1065 | 36.568783
2996.154 | 36.695957
3019.20125 | 36.976326
3042.2485 | 41.918823
3065.296 | 45.949314
3088.34325 | 44.930149
3111.3905 | 44.994896
3134.438 | 44.695538
3157.48525 | 44.993855
3180.53275 | 43.657635
3203.58 | 43.537338
3226.62725 | 43.374119
3249.67475 | 43.315514
3272.722 | 42.825249
3295.76925 | 42.590076
3318.81675 | 42.374557
3341.864 | 41.965485
3364.91125 | 42.201271
3387.95875 | 41.496223
3411.006 | 40.86195
3434.05325 | 40.972157
3457.10075 | 40.369102
3480.148 | 40.014565
3503.19525 | 39.865868
3526.24275 | 40.141144
3549.29 | 39.982224
3572.33725 | 39.294888
3595.38475 | 39.162605
3618.432 | 38.639084
3641.4795 | 37.914406
3664.52675 | 38.725643
3687.574 | 37.614342
3710.6215 | 44.251423
3733.66875 | 44.344048
3756.716 | 45.7202
3779.7635 | 45.57341
3802.81075 | 46.604721
3825.858 | 46.427467
3848.9055 | 45.829117
3871.95275 | 46.099117
3895 | 46.021374