## Values
Fieldname | Fieldvalue | Fieldunit
DateTime | 6/24/2026 1:34:34 AM
Coating_BS_LimitMinAbs | 70 | g/m²
Coating_BS_Nominal | 70 | g/m²
CoilID | 810890

## LengthProfiles
Length [m] | LP_Coating_BS_Avg [g/m²]
0 | 82.601128
16.293193 | 82.360489
32.586387 | 78.527855
48.879578 | 78.631523
65.172773 | 78.071945
81.465969 | 78.043617
97.759156 | 78.121201
114.052352 | 88.363266
130.345547 | 89.030586
146.638734 | 85.594818
162.931938 | 86.042648
179.225125 | 87.374847
195.518313 | 88.057144
211.811516 | 89.144722
228.104703 | 90.707466
244.397906 | 91.689415
260.691094 | 91.250587
276.984281 | 90.365829
293.277469 | 90.867081
309.570688 | 90.977188
325.863875 | 91.047195
342.157063 | 90.854477
358.45025 | 90.490356
374.743438 | 88.665199
391.036625 | 87.428368
407.329844 | 82.489326
423.623031 | 46.588242
439.916219 | 38.214027
456.209406 | 38.265457
472.502594 | 38.326042
488.795813 | 37.963375
505.089 | 37.535725
521.382188 | 36.997593
537.675375 | 36.166367
553.968563 | 35.498772
570.26175 | 35.49424
586.554938 | 35.796944
602.848125 | 34.811245
619.141375 | 34.594563
635.434563 | 34.589455
651.72775 | 37.349899
668.020938 | 39.57914
684.314125 | 39.430653
700.607313 | 39.242649
716.9005 | 39.180836
733.193688 | 40.404488
749.486875 | 40.713207
765.780063 | 40.542458
782.07325 | 40.690956
798.3665 | 40.561867
814.659688 | 40.854126
830.952875 | 40.766716
847.246063 | 40.823612
863.53925 | 41.029381
879.832438 | 41.134552
896.125625 | 43.02972
912.418813 | 42.750645
928.712 | 42.572483
945.005188 | 42.655125
961.298438 | 42.579166
977.591625 | 42.016296
993.884813 | 41.935291
1010.178 | 41.755772
1026.471188 | 42.08889
1042.764375 | 42.099655
1059.057625 | 41.908775
1075.35075 | 41.417561
1091.644 | 41.661919
1107.937125 | 41.549183
1124.230375 | 41.235706
1140.5235 | 40.830238
1156.81675 | 40.663769
1173.109875 | 40.666645
1189.403125 | 40.714272
1205.69625 | 40.503296
1221.9895 | 40.241844
1238.28275 | 40.358433
1254.575875 | 39.984406
1270.869125 | 39.886993
1287.16225 | 40.169147
1303.4555 | 41.119236
1319.748625 | 48.758606
1336.041875 | 48.739697
1352.335 | 48.861008
1368.62825 | 48.911369
1384.921375 | 48.561203
1401.214625 | 48.33049
1417.507875 | 48.151978
1433.801 | 48.15184
1450.09425 | 48.402058
1466.387375 | 48.301331
1482.680625 | 48.39193
1498.97375 | 48.307594
1515.267 | 48.336624
1531.560125 | 48.338371
1547.853375 | 48.38401
1564.1465 | 48.196571
1580.43975 | 47.797516
1596.733 | 47.970604
1613.026125 | 48.292007
1629.319375 | 47.744038
1645.6125 | 47.801449
1661.90575 | 47.253315
1678.198875 | 47.982906
1694.492125 | 47.839817
1710.78525 | 47.782665
1727.0785 | 47.852131
1743.37175 | 47.709469
1759.664875 | 48.117317
1775.958125 | 47.964939
1792.25125 | 47.522888
1808.5445 | 46.734581
1824.837625 | 47.155239
1841.130875 | 47.174713
1857.424 | 47.048237
1873.71725 | 46.974442
1890.010375 | 47.041126
1906.303625 | 47.525005
1922.596875 | 47.185066
1938.89 | 47.662865
1955.18325 | 47.553452
1971.476375 | 47.882748
1987.769625 | 47.512802
2004.06275 | 47.054825
2020.356 | 46.819637
2036.649125 | 47.624901
2052.942375 | 50.770203
2069.2355 | 50.248734
2085.52875 | 50.623848
2101.822 | 49.86422
2118.11525 | 50.673077
2134.40825 | 50.454815
2150.7015 | 49.988705
2166.99475 | 50.128944
2183.288 | 50.356705
2199.581 | 50.252239
2215.87425 | 50.454796
2232.1675 | 50.200333
2248.46075 | 49.818237
2264.754 | 49.619495
2281.047 | 49.381462
2297.34025 | 48.925285
2313.6335 | 49.183067
2329.92675 | 49.557106
2346.21975 | 49.353542
2362.513 | 49.52433
2378.80625 | 49.238968
2395.0995 | 49.350246
2411.3925 | 49.565472
2427.68575 | 48.240623
2443.979 | 46.683647
2460.27225 | 46.933155
2476.5655 | 46.976772
2492.8585 | 46.975937
2509.15175 | 46.422237
2525.445 | 46.294086
2541.73825 | 46.710587
2558.03125 | 51.974155
2574.3245 | 52.539577
2590.61775 | 52.494175
2606.911 | 52.736328
2623.20425 | 53.185371
2639.49725 | 53.061771
2655.7905 | 53.063683
2672.08375 | 53.087536
2688.377 | 52.996475
2704.67 | 52.854855
2720.96325 | 52.805546
2737.2565 | 52.28912
2753.54975 | 52.37479
2769.84275 | 52.999271
2786.136 | 53.340813
2802.42925 | 53.161152
2818.7225 | 52.800568
2835.01575 | 52.202198
2851.30875 | 52.521339
2867.602 | 53.061546
2883.89525 | 53.224529
2900.1885 | 53.187107
2916.4815 | 53.47934
2932.77475 | 55.430614
2949.068 | 56.893719
2965.36125 | 56.610519
2981.6545 | 57.023666
2997.9475 | 56.355206
3014.24075 | 56.568741
3030.534 | 56.806969
3046.82725 | 56.156231
3063.12025 | 56.263092
3079.4135 | 56.74691
3095.70675 | 56.537842
3112 | 56.350574