## Values
Fieldname | Fieldvalue | Fieldunit
DateTime | 5/10/2026 9:34:47 PM
Coating_BS_LimitMinAbs | 138 | g/m²
Coating_BS_Nominal | 138 | g/m²
CoilID | 829880

## LengthProfiles
Length [m] | LP_Coating_BS_Avg [g/m²]
0 | 136.800217
7.571429 | 136.658722
15.142857 | 134.920288
22.714285 | 134.945969
30.285715 | 139.724792
37.857145 | 139.520477
45.42857 | 133.166489
53 | 133.927521
60.57143 | 139.293396
68.142859 | 140.994583
75.714289 | 137.484619
83.285719 | 134.058945
90.857141 | 133.651917
98.42857 | 132.910446
106 | 128.678711
113.57143 | 129.954758
121.142859 | 132.001633
128.714289 | 131.991196
136.285719 | 130.762466
143.857141 | 131.07991
151.428578 | 132.557236
159 | 132.205872
166.571438 | 130.664612
174.142859 | 136.144974
181.714281 | 139.184906
189.285719 | 137.004318
196.857141 | 131.531403
204.428578 | 136.140274
212 | 134.493927
219.571438 | 130.331268
227.142859 | 130.342102
234.714297 | 129.849655
242.285719 | 128.627579
249.857141 | 128.174515
257.428578 | 127.797363
265 | 128.606415
272.571438 | 128.574677
280.142875 | 127.250038
287.714281 | 127.753258
295.285719 | 128.026642
302.857156 | 126.438843
310.428563 | 124.764191
318 | 127.707169
325.571438 | 128.896225
333.142875 | 128.908203
340.714281 | 128.764786
348.285719 | 128.421753
355.857156 | 128.714371
363.428563 | 126.998993
371 | 127.141342
378.571438 | 131.53186
386.142875 | 131.610733
393.714281 | 130.799042
401.285719 | 129.986084
408.857156 | 131.646225
416.428594 | 134.302414
424 | 134.404541
431.571438 | 133.600616
439.142875 | 129.311539
446.714281 | 129.911591
454.285719 | 127.993065
461.857156 | 132.387009
469.428594 | 135.089142
477 | 129.421127
484.571438 | 125.858849
492.142875 | 127.502213
499.714281 | 133.508087
507.285719 | 133.051971
514.857156 | 131.112457
522.428594 | 127.497856
530 | 126.958
537.571438 | 130.151718
545.142875 | 133.041046
552.714313 | 134.60321
560.28575 | 127.320557
567.857125 | 127.595238
575.428563 | 127.850929
583 | 132.026352