## Values
Fieldname | Fieldvalue | Fieldunit
DateTime | 5/10/2026 10:07:24 PM
Coating_BS_LimitMinAbs | 138 | g/m²
Coating_BS_Nominal | 138 | g/m²
CoilID | 829780

## LengthProfiles
Length [m] | LP_Coating_BS_Avg [g/m²]
0 | 127.666374
9.354839 | 128.360168
18.709678 | 136.763641
28.064516 | 137.215164
37.419355 | 133.400375
46.774195 | 131.227493
56.129031 | 129.91066
65.483871 | 132.584793
74.838711 | 133.786133
84.193547 | 129.561646
93.548391 | 131.061081
102.903227 | 132.230164
112.258063 | 131.254593
121.612906 | 133.029343
130.967742 | 135.969757
140.322578 | 136.317551
149.677422 | 135.090714
159.032266 | 135.716522
168.387094 | 141.909348
177.741938 | 140.70575
187.096781 | 139.253708
196.451609 | 134.358749
205.806453 | 137.313278
215.161297 | 139.709
224.516125 | 137.926971
233.870969 | 133.69133
243.225813 | 134.794083
252.580656 | 137.653976
261.935484 | 131.907196
271.290313 | 129.119598
280.645156 | 129.165115
290 | 126.926277
299.354844 | 121.577515
308.709688 | 122.624252
318.064531 | 121.308891
327.419375 | 122.075912
336.774188 | 131.765808
346.129031 | 129.147476
355.483875 | 129.082886
364.838719 | 130.722046
374.193563 | 130.114944
383.548406 | 131.008942
392.903219 | 133.899506
402.258063 | 136.282913
411.612906 | 133.285583
420.96775 | 127.209251
430.322594 | 127.724205
439.677438 | 134.241608
449.03225 | 136.211075
458.387094 | 133.81546
467.741938 | 128.102524
477.096781 | 127.587128
486.451625 | 131.404572
495.806469 | 132.091049
505.161313 | 130.766327
514.516125 | 120.308533
523.870969 | 124.813469
533.225813 | 127.037079
542.580625 | 131.670624
551.9355 | 133.137665
561.290313 | 125.806068
570.645188 | 122.041191
580 | 125.402428