## Values
Fieldname | Fieldvalue | Fieldunit
DateTime | 5/10/2026 10:39:41 PM
Coating_BS_LimitMinAbs | 138 | g/m²
Coating_BS_Nominal | 138 | g/m²
CoilID | 829810

## LengthProfiles
Length [m] | LP_Coating_BS_Avg [g/m²]
0 | 126.237679
7.526316 | 126.255852
15.052632 | 126.787186
22.578947 | 129.866882
30.105264 | 130.503174
37.631578 | 126.007996
45.157895 | 124.006531
52.684211 | 123.995735
60.210527 | 130.520844
67.736844 | 130.525589
75.263156 | 125.044395
82.789477 | 125.63369
90.315789 | 128.17627
97.842109 | 132.422867
105.368422 | 133.343369
112.894742 | 130.786957
120.421055 | 131.932266
127.947367 | 131.957428
135.473688 | 131.074371
143 | 132.78212
150.526313 | 134.795334
158.052641 | 133.257645
165.578953 | 132.067154
173.105266 | 132.12999
180.631578 | 133.631989
188.157891 | 134.136383
195.684219 | 137.477707
203.210531 | 134.560364
210.736844 | 130.650421
218.263156 | 131.018967
225.789484 | 130.293442
233.315797 | 129.725723
240.842109 | 130.080475
248.368422 | 130.560425
255.894734 | 130.47934
263.421063 | 130.394608
270.947375 | 131.766205
278.473688 | 129.643036
286 | 133.514908
293.526313 | 133.503159
301.052625 | 134.191986
308.578938 | 137.280594
316.105281 | 135.748688
323.631594 | 138.222015
331.157906 | 142.62793
338.684219 | 141.420151
346.210531 | 139.4953
353.736844 | 139.304153
361.263156 | 141.600433
368.789469 | 142.629944
376.315781 | 142.269653
383.842125 | 138.817108
391.368438 | 126.215996
398.89475 | 127.557297
406.421063 | 130.860535
413.947375 | 133.989914
421.473688 | 135.624664
429 | 130.142807
436.526313 | 128.933731
444.052625 | 130.610779
451.578969 | 135.411621
459.105281 | 134.59404
466.631594 | 128.905579
474.157906 | 129.192596
481.684219 | 130.889862
489.210531 | 133.338791
496.736844 | 134.619156
504.263156 | 128.986435
511.789469 | 115.158104
519.315813 | 127.881836
526.842125 | 134.548065
534.368438 | 133.430649
541.89475 | 126.066467
549.421063 | 126.321861
556.947375 | 133.558014
564.473688 | 139.658264
572 | 137.633499