## Values
Fieldname | Fieldvalue | Fieldunit
DateTime | 5/11/2026 12:17:28 AM
Coating_BS_LimitMinAbs | 138 | g/m²
Coating_BS_Nominal | 138 | g/m²
CoilID | 829930

## LengthProfiles
Length [m] | LP_Coating_BS_Avg [g/m²]
0 | 131.025925
7.56579 | 130.205521
15.131579 | 122.311333
22.697369 | 125.581642
30.263158 | 125.407471
37.828949 | 129.979736
45.394738 | 130.050049
52.960527 | 125.495827
60.526316 | 124.961456
68.092109 | 124.863831
75.657898 | 130.705826
83.223688 | 131.695953
90.789477 | 126.757065
98.355266 | 127.591461
105.921055 | 126.635384
113.486844 | 125.727043
121.052633 | 127.149696
128.618422 | 128.125626
136.184219 | 130.559387
143.75 | 133.103973
151.315797 | 133.08017
158.881578 | 132.569672
166.447375 | 130.188858
174.013156 | 131.56279
181.578953 | 133.590164
189.144734 | 133.333054
196.710531 | 135.670425
204.276313 | 131.332962
211.842109 | 129.658051
219.407891 | 131.172379
226.973688 | 129.344177
234.539469 | 130.193008
242.105266 | 131.005539
249.671063 | 130.235794
257.236844 | 127.928139
264.802625 | 128.231873
272.368438 | 129.351318
279.934219 | 128.60141
287.5 | 127.381584
295.065781 | 126.840164
302.631594 | 129.991592
310.197375 | 130.611465
317.763156 | 129.487976
325.328938 | 129.462418
332.89475 | 130.719254
340.460531 | 129.910583
348.026313 | 128.808945
355.592094 | 128.857605
363.157906 | 129.48024
370.723688 | 129.120926
378.289469 | 129.404495
385.855281 | 128.558044
393.421063 | 129.261124
400.986844 | 128.638443
408.552625 | 127.879196
416.118438 | 128.682159
423.684219 | 130.949966
431.25 | 132.197678
438.815781 | 131.993103
446.381594 | 126.79644
453.947375 | 125.024765
461.513156 | 125.627831
469.078938 | 129.382141
476.64475 | 131.819031
484.210531 | 130.298813
491.776313 | 125.585175
499.342125 | 125.396049
506.907906 | 127.881416
514.473688 | 130.985275
522.039469 | 128.526184
529.60525 | 125.293854
537.171063 | 124.977356
544.736875 | 126.664253
552.302625 | 128.653473
559.868438 | 129.429138
567.434188 | 126.012245
575 | 122.812172